## Sheet1
Wavelength (nm) | freq | Air_n | Air_k | Spiro_n | Spiro_k | TiO2_n | TiO2_k | SodaLime_n | SodaLime_k | Perov_n | Perov_k | Perov_eps_2 | PerovPtPt_n | PerovPtPt_k | Au_n | Au_k | SnO2_n | SnO2_k | SiO2_n | SiO2_k | FTO_n | FTO_k | FTema_n | FTema_k | FAema_n | FAema_k | TPema_n | TPema_k | SpiroTFSI4Ox_n | SpiroTFSI4Ox_k | SpOxema_n | SpOxema_k
301 | 3.322259 | 1 | 0 | 1.61701 | 0.25452 | 2.67767 | 0.62089 | 1.54873 | 5.9e-05 | 1.48952 | 0.8304 | 2.473794816 | 1.54105 | 0.87625 | 1.53 | 1.88904 | 2.08242 | 0.15092 | 1.50886 | 0 | 2.16589 | 0.0333 | 2.27183 | 0.16484 | 1.7408 | 0.02115 | 2.24501 | 0.70247 | 1.6418 | 0.25195 | 1.62 | 0.254
302 | 3.311258 | 1 | 0 | 1.62022 | 0.25795 | 2.68572 | 0.60651 | 1.54837 | 5.62e-05 | 1.48478 | 0.8345 | 2.47809782 | 1.53797 | 0.87752 | 1.53 | 1.88945 | 2.0814 | 0.14629 | 1.50861 | 0 | 2.16251 | 0.03196 | 2.26866 | 0.16262 | 1.73865 | 0.0203 | 2.24828 | 0.69505 | 1.64526 | 0.25432 | 1.62 | 0.258
303 | 3.30033 | 1 | 0 | 1.6236 | 0.26089 | 2.69355 | 0.59251 | 1.548 | 5.35e-05 | 1.4804 | 0.83925 | 2.4848514 | 1.54091 | 0.88246 | 1.53 | 1.88986 | 2.08031 | 0.14179 | 1.50837 | 0 | 2.15922 | 0.03071 | 2.26555 | 0.16046 | 1.73658 | 0.01951 | 2.25154 | 0.68812 | 1.64898 | 0.25619 | 1.63 | 0.26
304 | 3.289474 | 1 | 0 | 1.62709 | 0.26335 | 2.70112 | 0.57898 | 1.54764 | 5.09e-05 | 1.47642 | 0.84455 | 2.493821022 | 1.53965 | 0.88679 | 1.53 | 1.89027 | 2.07896 | 0.13746 | 1.50813 | 0 | 2.15604 | 0.02957 | 2.26253 | 0.15839 | 1.73453 | 0.01878 | 2.25478 | 0.68169 | 1.65279 | 0.25748 | 1.63 | 0.263
305 | 3.278689 | 1 | 0 | 1.63072 | 0.26535 | 2.70854 | 0.56568 | 1.54727 | 4.84e-05 | 1.47298 | 0.85049 | 2.50551 | 1.53359 | 0.89215 | 1.53 | 1.89067 | 2.07759 | 0.13318 | 1.50788 | 0 | 2.15289 | 0.02846 | 2.25949 | 0.15632 | 1.73256 | 0.01807 | 2.25814 | 0.67567 | 1.65663 | 0.25873 | 1.63 | 0.265
306 | 3.267974 | 1 | 0 | 1.63444 | 0.26688 | 2.71577 | 0.55265 | 1.54694 | 4.59e-05 | 1.46993 | 0.85698 | 2.519401 | 1.53408 | 0.89627 | 1.53 | 1.89108 | 2.076 | 0.12911 | 1.50764 | 0 | 2.14984 | 0.02744 | 2.25647 | 0.15432 | 1.73061 | 0.01743 | 2.26152 | 0.67002 | 1.66018 | 0.26015 | 1.64 | 0.266
307 | 3.257329 | 1 | 0 | 1.63822 | 0.26802 | 2.72261 | 0.54013 | 1.54664 | 4.35e-05 | 1.4674 | 0.86393 | 2.535461764 | 1.53882 | 0.90208 | 1.53 | 1.89149 | 2.07437 | 0.12514 | 1.5074 | 0 | 2.14684 | 0.02648 | 2.25359 | 0.15235 | 1.72871 | 0.01681 | 2.26485 | 0.66488 | 1.66403 | 0.26113 | 1.64 | 0.267
308 | 3.246753 | 1 | 0 | 1.64202 | 0.26876 | 2.73011 | 0.52822 | 1.54628 | 4.12e-05 | 1.46538 | 0.87129 | 2.553542 | 1.542 | 0.90724 | 1.53 | 1.8919 | 2.07266 | 0.12131 | 1.50715 | 0 | 2.14391 | 0.02556 | 2.25071 | 0.15042 | 1.72688 | 0.01623 | 2.26879 | 0.66029 | 1.66761 | 0.26194 | 1.64 | 0.268
309 | 3.236246 | 1 | 0 | 1.64579 | 0.26914 | 2.73736 | 0.51608 | 1.54591 | 3.89e-05 | 1.46386 | 0.87895 | 2.573319494 | 1.53688 | 0.91191 | 1.53 | 1.89231 | 2.07087 | 0.11767 | 1.50691 | 0 | 2.14102 | 0.02472 | 2.24791 | 0.14854 | 1.72507 | 0.01569 | 2.27276 | 0.65567 | 1.67128 | 0.26247 | 1.65 | 0.268
310 | 3.225806 | 1 | 0 | 1.64954 | 0.26914 | 2.74509 | 0.5038 | 1.54555 | 3.67e-05 | 1.46291 | 0.88704 | 2.595319 | 1.53644 | 0.91447 | 1.53 | 1.89271 | 2.06903 | 0.11412 | 1.50668 | 0 | 2.13822 | 0.02391 | 2.24511 | 0.14668 | 1.72326 | 0.01518 | 2.27725 | 0.65114 | 1.67452 | 0.26285 | 1.65 | 0.269
311 | 3.215434 | 1 | 0 | 1.65324 | 0.2688 | 2.75231 | 0.49212 | 1.54518 | 3.46e-05 | 1.46242 | 0.89544 | 2.619019 | 1.53654 | 0.92019 | 1.53031 | 1.89315 | 2.06708 | 0.11073 | 1.50652 | 0 | 2.13554 | 0.02315 | 2.24234 | 0.14486 | 1.72155 | 0.0147 | 2.28159 | 0.64711 | 1.67796 | 0.26295 | 1.66 | 0.268
312 | 3.205128 | 1 | 0 | 1.65684 | 0.26816 | 2.7596 | 0.47959 | 1.54488 | 3.25e-05 | 1.46248 | 0.90408 | 2.644398 | 1.53447 | 0.92721 | 1.53134 | 1.89367 | 2.06512 | 0.10745 | 1.50628 | 0 | 2.13286 | 0.02243 | 2.2396 | 0.14306 | 1.71985 | 0.01424 | 2.2862 | 0.64266 | 1.68102 | 0.26297 | 1.66 | 0.268
313 | 3.194888 | 1 | 0 | 1.66029 | 0.26725 | 2.76692 | 0.46718 | 1.54455 | 3.06e-05 | 1.46301 | 0.91286 | 2.671047 | 1.53948 | 0.93629 | 1.53237 | 1.89419 | 2.06311 | 0.10431 | 1.50604 | 0 | 2.1302 | 0.02174 | 2.2369 | 0.14129 | 1.71815 | 0.0138 | 2.291 | 0.63834 | 1.68399 | 0.26282 | 1.66 | 0.267
314 | 3.184713 | 1 | 0 | 1.66361 | 0.26606 | 2.77371 | 0.45474 | 1.54429 | 2.87e-05 | 1.46414 | 0.92189 | 2.699552 | 1.53635 | 0.93598 | 1.5334 | 1.8947 | 2.06104 | 0.10131 | 1.5058 | 0 | 2.12762 | 0.0211 | 2.23432 | 0.13955 | 1.71655 | 0.01339 | 2.29571 | 0.63411 | 1.68637 | 0.26241 | 1.67 | 0.266
315 | 3.174603 | 1 | 0 | 1.66673 | 0.2646 | 2.77941 | 0.44161 | 1.54392 | 2.68e-05 | 1.46574 | 0.93109 | 2.729472 | 1.5427 | 0.94366 | 1.53443 | 1.89522 | 2.05906 | 0.09842 | 1.50565 | 0 | 2.12509 | 0.02049 | 2.23166 | 0.13782 | 1.71497 | 0.013 | 2.29992 | 0.62952 | 1.68888 | 0.26163 | 1.67 | 0.264
316 | 3.164557 | 1 | 0 | 1.66964 | 0.26292 | 2.78438 | 0.4278 | 1.5436 | 2.51e-05 | 1.4679 | 0.9404 | 2.76082632 | 1.54316 | 0.95004 | 1.53546 | 1.89573 | 2.05699 | 0.09565 | 1.5054 | 0 | 2.12265 | 0.0199 | 2.2291 | 0.13612 | 1.71338 | 0.01263 | 2.30391 | 0.62457 | 1.69047 | 0.26094 | 1.67 | 0.263
317 | 3.154574 | 1 | 0 | 1.6723 | 0.26106 | 2.78889 | 0.41267 | 1.54329 | 2.35e-05 | 1.47055 | 0.94973 | 2.793250903 | 1.54414 | 0.9567 | 1.53649 | 1.89625 | 2.05493 | 0.093 | 1.50516 | 0 | 2.12023 | 0.01935 | 2.22656 | 0.13444 | 1.71181 | 0.01228 | 2.30781 | 0.61881 | 1.69194 | 0.25995 | 1.67 | 0.261
318 | 3.144654 | 1 | 0 | 1.67442 | 0.25884 | 2.79323 | 0.39777 | 1.54302 | 2.19e-05 | 1.47365 | 0.95914 | 2.826873322 | 1.54519 | 0.96411 | 1.53753 | 1.89676 | 2.05287 | 0.09044 | 1.50501 | 0 | 2.11789 | 0.01882 | 2.224 | 0.13277 | 1.71032 | 0.01194 | 2.31178 | 0.61324 | 1.69309 | 0.25871 | 1.68 | 0.259
319 | 3.134796 | 1 | 0 | 1.6764 | 0.25608 | 2.79642 | 0.3817 | 1.54268 | 2.04e-05 | 1.47731 | 0.96861 | 2.861874 | 1.54911 | 0.9674 | 1.53856 | 1.89728 | 2.05079 | 0.08799 | 1.50478 | 0 | 2.11547 | 0.01832 | 2.22156 | 0.13113 | 1.70885 | 0.01163 | 2.31527 | 0.60697 | 1.69384 | 0.25744 | 1.68 | 0.256
320 | 3.125 | 1 | 0 | 1.67823 | 0.25346 | 2.79947 | 0.36494 | 1.54243 | 1.9e-05 | 1.48153 | 0.97807 | 2.89808 | 1.55021 | 0.98051 | 1.53959 | 1.89779 | 2.04872 | 0.08564 | 1.50453 | 0 | 2.11319 | 0.01784 | 2.21912 | 0.12948 | 1.70739 | 0.01132 | 2.31891 | 0.60029 | 1.69377 | 0.25582 | 1.68 | 0.254
321 | 3.115265 | 1 | 0 | 1.67896 | 0.25052 | 2.80133 | 0.34788 | 1.54213 | 1.77e-05 | 1.48612 | 0.98744 | 2.934909 | 1.55196 | 0.98507 | 1.53676 | 1.89719 | 2.04666 | 0.08339 | 1.50434 | 0 | 2.11095 | 0.01738 | 2.21669 | 0.12787 | 1.70593 | 0.01103 | 2.32197 | 0.59339 | 1.69329 | 0.25404 | 1.68 | 0.251
322 | 3.10559 | 1 | 0 | 1.67976 | 0.24772 | 2.80325 | 0.3305 | 1.54185 | 1.64e-05 | 1.4912 | 0.99677 | 2.972766848 | 1.55444 | 0.98987 | 1.53135 | 1.89584 | 2.04459 | 0.08122 | 1.50415 | 0 | 2.10872 | 0.01695 | 2.21426 | 0.12627 | 1.70455 | 0.01075 | 2.32527 | 0.58629 | 1.69239 | 0.25203 | 1.68 | 0.248
323 | 3.095975 | 1 | 0 | 1.68038 | 0.24482 | 2.80431 | 0.31289 | 1.5415 | 1.52e-05 | 1.49684 | 1.00611 | 3.011971 | 1.56162 | 0.9993 | 1.52595 | 1.89449 | 2.04252 | 0.07914 | 1.5039 | 0 | 2.10652 | 0.01654 | 2.21182 | 0.12469 | 1.70311 | 0.01049 | 2.32828 | 0.57905 | 1.69116 | 0.25006 | 1.68 | 0.245
324 | 3.08642 | 1 | 0 | 1.68015 | 0.24247 | 2.80439 | 0.29556 | 1.54124 | 1.41e-05 | 1.50287 | 1.01522 | 3.051487 | 1.56537 | 1.00344 | 1.52054 | 1.89314 | 2.04055 | 0.07713 | 1.50376 | 0 | 2.10443 | 0.01614 | 2.20951 | 0.12311 | 1.70177 | 0.01024 | 2.33086 | 0.5719 | 1.68936 | 0.24803 | 1.68 | 0.243
325 | 3.076923 | 1 | 0 | 1.67962 | 0.23987 | 2.8029 | 0.2781 | 1.54092 | 1.3e-05 | 1.50928 | 1.02417 | 3.091519 | 1.56822 | 1.0123 | 1.51514 | 1.89178 | 2.03854 | 0.07522 | 1.50356 | 0 | 2.1023 | 0.01576 | 2.20721 | 0.12155 | 1.70044 | 0.01 | 2.33263 | 0.5646 | 1.68732 | 0.24583 | 1.68 | 0.24
326 | 3.067485 | 1 | 0 | 1.67813 | 0.23734 | 2.80076 | 0.26063 | 1.54067 | 1.2e-05 | 1.51618 | 1.03313 | 3.132822 | 1.57278 | 1.01717 | 1.50973 | 1.89043 | 2.03652 | 0.07336 | 1.50337 | 0 | 2.10022 | 0.0154 | 2.2049 | 0.11999 | 1.69917 | 0.00977 | 2.33422 | 0.55731 | 1.68472 | 0.24369 | 1.68 | 0.238
327 | 3.058104 | 1 | 0 | 1.67632 | 0.23447 | 2.79793 | 0.24306 | 1.54034 | 1.12e-05 | 1.52351 | 1.04186 | 3.174568 | 1.58079 | 1.02509 | 1.50432 | 1.88908 | 2.03453 | 0.07156 | 1.50313 | 0 | 2.09815 | 0.01505 | 2.20258 | 0.11845 | 1.69786 | 0.00955 | 2.33558 | 0.54985 | 1.68154 | 0.2417 | 1.68 | 0.235
328 | 3.04878 | 1 | 0 | 1.6734 | 0.23264 | 2.79473 | 0.22628 | 1.54009 | 1.03e-05 | 1.53118 | 1.05039 | 3.216672 | 1.5849 | 1.03456 | 1.49892 | 1.88773 | 2.03268 | 0.06985 | 1.50299 | 0 | 2.09618 | 0.01472 | 2.20027 | 0.11691 | 1.69662 | 0.00934 | 2.33686 | 0.5428 | 1.67814 | 0.23969 | 1.67 | 0.233
329 | 3.039514 | 1 | 0 | 1.67102 | 0.23056 | 2.78974 | 0.20983 | 1.53984 | 9.45e-06 | 1.53924 | 1.05858 | 3.258817 | 1.59009 | 1.04227 | 1.49351 | 1.88638 | 2.03075 | 0.06819 | 1.50277 | 0 | 2.09425 | 0.0144 | 2.1981 | 0.1154 | 1.69532 | 0.00914 | 2.33721 | 0.5358 | 1.67441 | 0.23817 | 1.67 | 0.231
330 | 3.030303 | 1 | 0 | 1.66765 | 0.22976 | 2.78447 | 0.1939 | 1.5396 | 8.7e-06 | 1.54775 | 1.0667 | 3.30196985 | 1.59605 | 1.0486 | 1.48811 | 1.88503 | 2.02885 | 0.0666 | 1.5026 | 0 | 2.0923 | 0.0141 | 2.1959 | 0.11388 | 1.6941 | 0.00894 | 2.3376 | 0.52908 | 1.67048 | 0.23686 | 1.67 | 0.23
331 | 3.021148 | 1 | 0 | 1.66451 | 0.2293 | 2.77831 | 0.17853 | 1.53928 | 8e-06 | 1.55655 | 1.0746 | 3.34533726 | 1.60287 | 1.05644 | 1.4827 | 1.88368 | 2.02695 | 0.06504 | 1.50243 | 0 | 2.09042 | 0.0138 | 2.19363 | 0.11238 | 1.69288 | 0.00876 | 2.33756 | 0.52259 | 1.66618 | 0.23585 | 1.66 | 0.23
332 | 3.012048 | 1 | 0 | 1.66018 | 0.22896 | 2.77157 | 0.16382 | 1.53901 | 7.35e-06 | 1.56565 | 1.08215 | 3.388536295 | 1.60895 | 1.06214 | 1.48 | 1.88245 | 2.02511 | 0.06354 | 1.50221 | 0 | 2.08852 | 0.01352 | 2.19143 | 0.11088 | 1.69167 | 0.00857 | 2.33731 | 0.51636 | 1.6617 | 0.2352 | 1.66 | 0.23
333 | 3.003003 | 1 | 0 | 1.65721 | 0.22932 | 2.76405 | 0.1502 | 1.53877 | 6.76e-06 | 1.57516 | 1.08945 | 3.432116124 | 1.61497 | 1.07019 | 1.48 | 1.88136 | 2.02328 | 0.06211 | 1.50207 | 0 | 2.08668 | 0.01325 | 2.18934 | 0.10939 | 1.69055 | 0.0084 | 2.33675 | 0.51066 | 1.65687 | 0.23498 | 1.66 | 0.23
334 | 2.994012 | 1 | 0 | 1.65305 | 0.23009 | 2.75704 | 0.13809 | 1.53853 | 6.2e-06 | 1.5849 | 1.09645 | 3.47552721 | 1.62385 | 1.07513 | 1.48 | 1.88027 | 2.02145 | 0.06071 | 1.50186 | 0 | 2.08485 | 0.01299 | 2.18714 | 0.1079 | 1.68937 | 0.00824 | 2.33659 | 0.50576 | 1.6521 | 0.23532 | 1.65 | 0.231
335 | 2.985075 | 1 | 0 | 1.64921 | 0.23152 | 2.74924 | 0.12692 | 1.53823 | 5.69e-06 | 1.59496 | 1.10312 | 3.518865 | 1.63023 | 1.07934 | 1.48 | 1.87918 | 2.01969 | 0.05936 | 1.50168 | 0 | 2.08303 | 0.01274 | 2.18502 | 0.10643 | 1.68822 | 0.00808 | 2.33608 | 0.50126 | 1.64732 | 0.23609 | 1.65 | 0.232
336 | 2.97619 | 1 | 0 | 1.6451 | 0.23293 | 2.74092 | 0.11635 | 1.53794 | 5.22e-06 | 1.60524 | 1.10952 | 3.562092 | 1.63729 | 1.08707 | 1.48 | 1.87809 | 2.01791 | 0.05805 | 1.50152 | 0 | 2.08129 | 0.0125 | 2.18287 | 0.10496 | 1.68709 | 0.00793 | 2.33534 | 0.497 | 1.64284 | 0.23726 | 1.64 | 0.233
337 | 2.967359 | 1 | 0 | 1.64141 | 0.23497 | 2.73126 | 0.10614 | 1.5377 | 4.77e-06 | 1.61591 | 1.11566 | 3.605612 | 1.64649 | 1.09533 | 1.48 | 1.877 | 2.01618 | 0.05677 | 1.5013 | 0 | 2.07948 | 0.01227 | 2.18078 | 0.1035 | 1.68599 | 0.00778 | 2.33394 | 0.49281 | 1.63853 | 0.23907 | 1.64 | 0.235
338 | 2.95858 | 1 | 0 | 1.63743 | 0.2378 | 2.72157 | 0.09724 | 1.53745 | 4.38e-06 | 1.62668 | 1.12135 | 3.648155236 | 1.65559 | 1.09899 | 1.48 | 1.87591 | 2.01446 | 0.05555 | 1.50115 | 0 | 2.07778 | 0.01204 | 2.17871 | 0.10204 | 1.68489 | 0.00764 | 2.33254 | 0.48922 | 1.63438 | 0.24139 | 1.64 | 0.238
339 | 2.949853 | 1 | 0 | 1.63377 | 0.24143 | 2.71276 | 0.0896 | 1.53721 | 4.02e-06 | 1.6377 | 1.12679 | 3.690687966 | 1.66287 | 1.10349 | 1.48 | 1.87482 | 2.01273 | 0.05437 | 1.50096 | 0 | 2.07609 | 0.01183 | 2.17665 | 0.10059 | 1.6838 | 0.0075 | 2.33177 | 0.48627 | 1.63054 | 0.24424 | 1.63 | 0.242
340 | 2.941176 | 1 | 0 | 1.63041 | 0.24569 | 2.70388 | 0.08254 | 1.53697 | 3.68e-06 | 1.64892 | 1.13183 | 3.732594 | 1.67128 | 1.10731 | 1.48 | 1.87373 | 2.01108 | 0.05321 | 1.50083 | 0 | 2.07438 | 0.01162 | 2.17458 | 0.09914 | 1.68277 | 0.00737 | 2.33102 | 0.4835 | 1.6269 | 0.24764 | 1.63 | 0.246
341 | 2.932551 | 1 | 0 | 1.62676 | 0.25063 | 2.69494 | 0.07614 | 1.53672 | 3.38e-06 | 1.66044 | 1.13654 | 3.774313 | 1.67787 | 1.1112 | 1.48 | 1.87264 | 2.00937 | 0.05209 | 1.50062 | 0 | 2.07276 | 0.01142 | 2.1726 | 0.09769 | 1.68171 | 0.00724 | 2.33033 | 0.48096 | 1.62367 | 0.25154 | 1.63 | 0.251
342 | 2.923977 | 1 | 0 | 1.6235 | 0.25587 | 2.68721 | 0.07026 | 1.53648 | 3.1e-06 | 1.67192 | 1.14088 | 3.81492 | 1.68602 | 1.11718 | 1.48 | 1.87155 | 2.00778 | 0.05102 | 1.50049 | 0 | 2.07109 | 0.01123 | 2.17055 | 0.09626 | 1.68063 | 0.00712 | 2.33034 | 0.4786 | 1.62095 | 0.25578 | 1.62 | 0.256
343 | 2.915452 | 1 | 0 | 1.62035 | 0.26216 | 2.67887 | 0.0652 | 1.53624 | 2.84e-06 | 1.68366 | 1.14485 | 3.855076302 | 1.69522 | 1.12182 | 1.48085 | 1.87079 | 2.0061 | 0.04996 | 1.50034 | 0 | 2.0695 | 0.01105 | 2.16851 | 0.09483 | 1.67966 | 0.007 | 2.33006 | 0.47655 | 1.61865 | 0.26063 | 1.62 | 0.262
344 | 2.906977 | 1 | 0 | 1.61756 | 0.26876 | 2.67049 | 0.06029 | 1.53605 | 2.61e-06 | 1.69554 | 1.14847 | 3.894554 | 1.70426 | 1.12562 | 1.48256 | 1.87036 | 2.00452 | 0.04894 | 1.50015 | 0 | 2.06792 | 0.01087 | 2.16656 | 0.09339 | 1.67863 | 0.00689 | 2.32979 | 0.47444 | 1.61671 | 0.26579 | 1.62 | 0.268
345 | 2.898551 | 1 | 0 | 1.61496 | 0.27516 | 2.66148 | 0.05582 | 1.53585 | 2.4e-06 | 1.7074 | 1.15164 | 3.932620272 | 1.71342 | 1.1294 | 1.48427 | 1.86993 | 2.00294 | 0.04797 | 1.49995 | 0 | 2.06634 | 0.01069 | 2.16462 | 0.09197 | 1.67761 | 0.00678 | 2.3291 | 0.47238 | 1.61504 | 0.27134 | 1.61 | 0.275
346 | 2.890173 | 1 | 0 | 1.61272 | 0.28193 | 2.65192 | 0.05145 | 1.53561 | 2.21e-06 | 1.71942 | 1.15449 | 3.970106 | 1.72422 | 1.13294 | 1.48598 | 1.8695 | 2.00136 | 0.04701 | 1.4998 | 0 | 2.06476 | 0.01053 | 2.16258 | 0.09055 | 1.67664 | 0.00667 | 2.32812 | 0.47023 | 1.61378 | 0.27713 | 1.61 | 0.281
347 | 2.881844 | 1 | 0 | 1.61127 | 0.28944 | 2.64247 | 0.04739 | 1.53535 | 2.04e-06 | 1.73161 | 1.15691 | 4.006634 | 1.73177 | 1.13659 | 1.48769 | 1.86908 | 1.99978 | 0.04608 | 1.49968 | 0 | 2.06328 | 0.01036 | 2.16063 | 0.08913 | 1.67566 | 0.00657 | 2.32724 | 0.46808 | 1.61315 | 0.28335 | 1.61 | 0.289
348 | 2.873563 | 1 | 0 | 1.61018 | 0.29701 | 2.63365 | 0.04336 | 1.53506 | 1.88e-06 | 1.74376 | 1.15902 | 4.042105 | 1.74225 | 1.14043 | 1.4894 | 1.86865 | 1.99824 | 0.04518 | 1.49952 | 0 | 2.06174 | 0.01021 | 2.15868 | 0.08772 | 1.67469 | 0.00647 | 2.32671 | 0.46582 | 1.61293 | 0.28974 | 1.61 | 0.296
349 | 2.86533 | 1 | 0 | 1.60945 | 0.30428 | 2.62501 | 0.03943 | 1.53488 | 1.74e-06 | 1.75588 | 1.16072 | 4.07617 | 1.75136 | 1.14434 | 1.49111 | 1.86822 | 1.99672 | 0.04432 | 1.49934 | 0 | 2.06022 | 0.01006 | 2.1568 | 0.08631 | 1.67378 | 0.00638 | 2.32626 | 0.46345 | 1.61317 | 0.29623 | 1.61 | 0.303
350 | 2.857143 | 1 | 0 | 1.60914 | 0.31195 | 2.61663 | 0.03603 | 1.53464 | 1.62e-06 | 1.76807 | 1.16202 | 4.109065 | 1.76109 | 1.14613 | 1.49282 | 1.86779 | 1.99522 | 0.04347 | 1.49922 | 0 | 2.05872 | 0.00991 | 2.15489 | 0.0849 | 1.67285 | 0.00628 | 2.32595 | 0.46124 | 1.61396 | 0.30281 | 1.61 | 0.311
351 | 2.849003 | 1 | 0 | 1.60932 | 0.31985 | 2.60832 | 0.03251 | 1.5344 | 1.51e-06 | 1.78026 | 1.16302 | 4.140956 | 1.76934 | 1.1489 | 1.49453 | 1.86737 | 1.99376 | 0.04265 | 1.499 | 0 | 2.05726 | 0.00977 | 2.15295 | 0.08349 | 1.67187 | 0.00619 | 2.32567 | 0.45882 | 1.61521 | 0.30943 | 1.61 | 0.319
352 | 2.840909 | 1 | 0 | 1.61008 | 0.32783 | 2.60075 | 0.02955 | 1.53425 | 1.4e-06 | 1.79234 | 1.16357 | 4.171026 | 1.78033 | 1.15209 | 1.49624 | 1.86694 | 1.99228 | 0.04187 | 1.49888 | 0 | 2.05581 | 0.00963 | 2.15111 | 0.0821 | 1.671 | 0.00611 | 2.32575 | 0.45659 | 1.61697 | 0.31593 | 1.61 | 0.327
353 | 2.832861 | 1 | 0 | 1.61144 | 0.33561 | 2.593 | 0.0267 | 1.53401 | 1.31e-06 | 1.80449 | 1.1638 | 4.200130924 | 1.78999 | 1.1548 | 1.49795 | 1.86651 | 1.99079 | 0.0411 | 1.49871 | 0 | 2.05439 | 0.0095 | 2.1492 | 0.08069 | 1.67008 | 0.00602 | 2.32573 | 0.45428 | 1.61921 | 0.32258 | 1.61 | 0.334
354 | 2.824859 | 1 | 0 | 1.61361 | 0.34341 | 2.58575 | 0.02415 | 1.53377 | 1.23e-06 | 1.81648 | 1.16367 | 4.227567 | 1.80067 | 1.15526 | 1.49966 | 1.86609 | 1.98939 | 0.04036 | 1.49853 | 0 | 2.05299 | 0.00937 | 2.14732 | 0.0793 | 1.66916 | 0.00594 | 2.32592 | 0.45203 | 1.62197 | 0.32901 | 1.61 | 0.342
355 | 2.816901 | 1 | 0 | 1.61644 | 0.35121 | 2.57841 | 0.02165 | 1.53352 | 1.15e-06 | 1.82842 | 1.16315 | 4.253453446 | 1.80965 | 1.15685 | 1.49883 | 1.86769 | 1.98793 | 0.03965 | 1.49841 | 0 | 2.05162 | 0.00925 | 2.14546 | 0.07791 | 1.66828 | 0.00586 | 2.326 | 0.44964 | 1.62513 | 0.3354 | 1.62 | 0.35
356 | 2.808989 | 1 | 0 | 1.61973 | 0.35851 | 2.57124 | 0.01926 | 1.53338 | 1.08e-06 | 1.84036 | 1.16229 | 4.278064 | 1.82109 | 1.16138 | 1.49737 | 1.86981 | 1.98657 | 0.03895 | 1.49829 | 0 | 2.05018 | 0.00912 | 2.14364 | 0.07651 | 1.66742 | 0.00578 | 2.32616 | 0.4472 | 1.62882 | 0.34152 | 1.62 | 0.357
357 | 2.80112 | 1 | 0 | 1.62358 | 0.36518 | 2.56366 | 0.01686 | 1.53317 | 1.02e-06 | 1.85212 | 1.16104 | 4.300771 | 1.8294 | 1.16251 | 1.49591 | 1.87193 | 1.98514 | 0.03828 | 1.49813 | 0 | 2.04884 | 0.00901 | 2.14181 | 0.07512 | 1.66657 | 0.00571 | 2.32598 | 0.44459 | 1.63301 | 0.34747 | 1.62 | 0.363
358 | 2.793296 | 1 | 0 | 1.62737 | 0.37143 | 2.55641 | 0.0148 | 1.53299 | 9.7e-07 | 1.8637 | 1.15955 | 4.32210667 | 1.83924 | 1.16362 | 1.49445 | 1.87404 | 1.98381 | 0.03764 | 1.49795 | 0 | 2.04751 | 0.0089 | 2.14 | 0.07374 | 1.66572 | 0.00564 | 2.32589 | 0.4421 | 1.63763 | 0.35316 | 1.63 | 0.37
359 | 2.785515 | 1 | 0 | 1.63213 | 0.37776 | 2.54896 | 0.01278 | 1.53282 | 9.22e-07 | 1.87528 | 1.15769 | 4.341986 | 1.85076 | 1.16374 | 1.49299 | 1.87616 | 1.98239 | 0.03701 | 1.49782 | 0 | 2.04617 | 0.00878 | 2.13817 | 0.07235 | 1.66487 | 0.00557 | 2.32566 | 0.43949 | 1.64264 | 0.35866 | 1.63 | 0.376
360 | 2.777778 | 1 | 0 | 1.63653 | 0.38449 | 2.54133 | 0.01087 | 1.53251 | 8.78e-07 | 1.88667 | 1.15554 | 4.360245 | 1.86091 | 1.16564 | 1.49153 | 1.87828 | 1.98103 | 0.0364 | 1.4977 | 0 | 2.04483 | 0.00868 | 2.13634 | 0.07096 | 1.66402 | 0.0055 | 2.32521 | 0.43684 | 1.64802 | 0.36412 | 1.64 | 0.382
361 | 2.770083 | 1 | 0 | 1.6425 | 0.39011 | 2.53414 | 0.00909 | 1.53236 | 8.39e-07 | 1.89776 | 1.1531 | 4.376614112 | 1.87145 | 1.16655 | 1.49007 | 1.88039 | 1.9798 | 0.03582 | 1.49758 | 0 | 2.0435 | 0.00858 | 2.13453 | 0.06959 | 1.66317 | 0.00544 | 2.3249 | 0.43417 | 1.65372 | 0.36908 | 1.64 | 0.388
362 | 2.762431 | 1 | 0 | 1.64841 | 0.39602 | 2.52711 | 0.00757 | 1.53212 | 8.04e-07 | 1.90882 | 1.15033 | 4.391546 | 1.88328 | 1.1667 | 1.48861 | 1.88251 | 1.97846 | 0.03526 | 1.49746 | 0 | 2.04216 | 0.00848 | 2.1327 | 0.06821 | 1.66232 | 0.00537 | 2.32463 | 0.43155 | 1.65993 | 0.3738 | 1.65 | 0.394
363 | 2.754821 | 1 | 0 | 1.65522 | 0.4011 | 2.52022 | 0.00616 | 1.53194 | 7.73e-07 | 1.91961 | 1.1473 | 4.404737106 | 1.89345 | 1.16742 | 1.48715 | 1.88463 | 1.97712 | 0.03472 | 1.49728 | 0 | 2.04089 | 0.00838 | 2.13094 | 0.06683 | 1.66147 | 0.00531 | 2.32433 | 0.42891 | 1.66638 | 0.37816 | 1.66 | 0.399
364 | 2.747253 | 1 | 0 | 1.66221 | 0.40568 | 2.51369 | 0.00496 | 1.53173 | 7.44e-07 | 1.93021 | 1.14398 | 4.416243 | 1.90587 | 1.16709 | 1.48569 | 1.88674 | 1.97587 | 0.0342 | 1.49712 | 0 | 2.03959 | 0.00828 | 2.12916 | 0.06546 | 1.6607 | 0.00525 | 2.32415 | 0.42631 | 1.67316 | 0.38233 | 1.66 | 0.403
365 | 2.739726 | 1 | 0 | 1.66995 | 0.41027 | 2.50745 | 0.00397 | 1.53159 | 7.18e-07 | 1.94071 | 1.14044 | 4.426527 | 1.91584 | 1.16463 | 1.48423 | 1.88886 | 1.97455 | 0.03369 | 1.497 | 0 | 2.03835 | 0.00819 | 2.12743 | 0.06408 | 1.65987 | 0.00519 | 2.32409 | 0.42377 | 1.6802 | 0.38609 | 1.67 | 0.408
366 | 2.73224 | 1 | 0 | 1.67701 | 0.41409 | 2.50135 | 0.00332 | 1.53137 | 6.95e-07 | 1.95087 | 1.13655 | 4.434522597 | 1.92689 | 1.16509 | 1.48277 | 1.89098 | 1.97333 | 0.03321 | 1.49687 | 0 | 2.03703 | 0.0081 | 2.12563 | 0.0627 | 1.65911 | 0.00513 | 2.32395 | 0.42132 | 1.68739 | 0.38937 | 1.68 | 0.412
367 | 2.724796 | 1 | 0 | 1.68452 | 0.41739 | 2.49419 | 0.00235 | 1.5312 | 6.74e-07 | 1.96075 | 1.13258 | 4.44141247 | 1.93884 | 1.16303 | 1.48131 | 1.89309 | 1.97212 | 0.03274 | 1.49675 | 0 | 2.03582 | 0.00801 | 2.12389 | 0.06133 | 1.65831 | 0.00508 | 2.32304 | 0.41863 | 1.69473 | 0.39236 | 1.69 | 0.415
368 | 2.717391 | 1 | 0 | 1.6924 | 0.42004 | 2.48699 | 0.00163 | 1.53103 | 6.55e-07 | 1.97056 | 1.1283 | 4.446765696 | 1.94836 | 1.16237 | 1.47985 | 1.89528 | 1.9709 | 0.0323 | 1.49663 | 0 | 2.0346 | 0.00793 | 2.12213 | 0.05996 | 1.65751 | 0.00503 | 2.32206 | 0.41598 | 1.70217 | 0.39508 | 1.69 | 0.418
369 | 2.710027 | 1 | 0 | 1.7004 | 0.42295 | 2.47955 | 0.000993 | 1.53082 | 6.37e-07 | 1.98005 | 1.12386 | 4.450597986 | 1.96067 | 1.15882 | 1.47838 | 1.89807 | 1.9697 | 0.03187 | 1.49651 | 0 | 2.0334 | 0.00785 | 2.12043 | 0.0586 | 1.65676 | 0.00497 | 2.32078 | 0.41333 | 1.70977 | 0.39732 | 1.7 | 0.42
370 | 2.702703 | 1 | 0 | 1.70818 | 0.42612 | 2.47317 | 0.000787 | 1.53059 | 6.21e-07 | 1.9893 | 1.11922 | 4.452928692 | 1.97153 | 1.15754 | 1.47691 | 1.90087 | 1.96849 | 0.03146 | 1.49638 | 0 | 2.03218 | 0.00777 | 2.11873 | 0.05723 | 1.65601 | 0.00492 | 2.32004 | 0.41092 | 1.71747 | 0.3995 | 1.71 | 0.423
371 | 2.695418 | 1 | 0 | 1.71588 | 0.42853 | 2.46647 | 0.000846 | 1.53043 | 6.06e-07 | 1.99829 | 1.1144 | 4.453788752 | 1.9832 | 1.15406 | 1.47544 | 1.90366 | 1.96736 | 0.03107 | 1.49617 | 0 | 2.03096 | 0.00769 | 2.11699 | 0.05586 | 1.6552 | 0.00487 | 2.31899 | 0.40861 | 1.72517 | 0.40131 | 1.72 | 0.426
372 | 2.688172 | 1 | 0 | 1.72372 | 0.43106 | 2.45947 | 0.000834 | 1.53024 | 5.93e-07 | 2.00703 | 1.10943 | 4.453319 | 1.99326 | 1.1504 | 1.47397 | 1.90646 | 1.9662 | 0.03069 | 1.49604 | 0 | 2.0298 | 0.00762 | 2.11522 | 0.05449 | 1.65447 | 0.00483 | 2.31764 | 0.40621 | 1.73278 | 0.40296 | 1.72 | 0.428
373 | 2.680965 | 1 | 0 | 1.73158 | 0.43328 | 2.45265 | 0.000897 | 1.53005 | 5.8e-07 | 2.01558 | 1.1043 | 4.451609988 | 2.00391 | 1.14647 | 1.4725 | 1.90925 | 1.96503 | 0.03033 | 1.49592 | 0 | 2.02863 | 0.00754 | 2.11352 | 0.05313 | 1.65374 | 0.00478 | 2.31631 | 0.40381 | 1.7405 | 0.40423 | 1.73 | 0.43
374 | 2.673797 | 1 | 0 | 1.73947 | 0.4356 | 2.44612 | 0.00111 | 1.5299 | 5.69e-07 | 2.02382 | 1.09895 | 4.448153978 | 2.0143 | 1.1453 | 1.47103 | 1.91204 | 1.96391 | 0.02999 | 1.4958 | 0 | 2.02741 | 0.00747 | 2.11182 | 0.05176 | 1.65301 | 0.00473 | 2.31503 | 0.40145 | 1.7482 | 0.40557 | 1.74 | 0.433
375 | 2.666667 | 1 | 0 | 1.74708 | 0.4375 | 2.43914 | 0.00119 | 1.52968 | 5.58e-07 | 2.03175 | 1.09362 | 4.44392487 | 2.02384 | 1.14205 | 1.46956 | 1.91484 | 1.96282 | 0.02966 | 1.49568 | 0 | 2.02632 | 0.0074 | 2.11015 | 0.05041 | 1.65228 | 0.00469 | 2.31335 | 0.39901 | 1.75592 | 0.40669 | 1.75 | 0.434
376 | 2.659574 | 1 | 0 | 1.75526 | 0.43925 | 2.43233 | 0.00122 | 1.52956 | 5.48e-07 | 2.03947 | 1.08809 | 4.438254 | 2.0333 | 1.13662 | 1.46809 | 1.91763 | 1.96173 | 0.02935 | 1.49556 | 0 | 2.02519 | 0.00734 | 2.10852 | 0.04904 | 1.65155 | 0.00465 | 2.31169 | 0.39649 | 1.76371 | 0.40777 | 1.76 | 0.436
377 | 2.65252 | 1 | 0 | 1.76343 | 0.441 | 2.42569 | 0.00131 | 1.52944 | 5.38e-07 | 2.04697 | 1.08248 | 4.431608 | 2.04287 | 1.13142 | 1.46662 | 1.92043 | 1.96069 | 0.02905 | 1.49544 | 0 | 2.02403 | 0.00727 | 2.10681 | 0.04768 | 1.65082 | 0.00461 | 2.31004 | 0.39399 | 1.77181 | 0.40867 | 1.76 | 0.438
378 | 2.645503 | 1 | 0 | 1.77175 | 0.44266 | 2.41981 | 0.00143 | 1.52923 | 5.29e-07 | 2.05418 | 1.07684 | 4.424046 | 2.05253 | 1.12736 | 1.46515 | 1.92322 | 1.95964 | 0.02877 | 1.49532 | 0 | 2.02294 | 0.00721 | 2.1052 | 0.04632 | 1.65009 | 0.00457 | 2.30875 | 0.39154 | 1.77983 | 0.40949 | 1.77 | 0.439
379 | 2.638522 | 1 | 0 | 1.78024 | 0.44411 | 2.4145 | 0.00135 | 1.52899 | 5.21e-07 | 2.06104 | 1.07111 | 4.415201 | 2.06177 | 1.12368 | 1.46368 | 1.92601 | 1.95855 | 0.02851 | 1.49519 | 0 | 2.02184 | 0.00715 | 2.10351 | 0.04496 | 1.64937 | 0.00453 | 2.30769 | 0.38897 | 1.78817 | 0.41005 | 1.78 | 0.441
380 | 2.631579 | 1 | 0 | 1.78874 | 0.44542 | 2.40984 | 0.00109 | 1.52884 | 5.13e-07 | 2.06777 | 1.06527 | 4.405467 | 2.06925 | 1.11808 | 1.46221 | 1.92881 | 1.95758 | 0.02826 | 1.49507 | 0 | 2.02065 | 0.00708 | 2.10184 | 0.0436 | 1.64873 | 0.00449 | 2.30699 | 0.38627 | 1.79656 | 0.41054 | 1.79 | 0.442
381 | 2.624672 | 1 | 0 | 1.79787 | 0.44675 | 2.40526 | 0.000768 | 1.52865 | 5.05e-07 | 2.07414 | 1.05946 | 4.394937 | 2.078 | 1.11089 | 1.46074 | 1.9316 | 1.95661 | 0.02802 | 1.49495 | 0 | 2.01956 | 0.00703 | 2.10022 | 0.04225 | 1.64801 | 0.00445 | 2.30621 | 0.38357 | 1.80536 | 0.41085 | 1.8 | 0.443
382 | 2.617801 | 1 | 0 | 1.80705 | 0.44864 | 2.40044 | 0.000522 | 1.52853 | 4.98e-07 | 2.08034 | 1.05353 | 4.383401 | 2.08728 | 1.10763 | 1.46031 | 1.9336 | 1.95563 | 0.0278 | 1.49483 | 0 | 2.01853 | 0.00697 | 2.09858 | 0.04088 | 1.64735 | 0.00442 | 2.3052 | 0.38087 | 1.81434 | 0.4111 | 1.81 | 0.445
383 | 2.610966 | 1 | 0 | 1.8167 | 0.44999 | 2.39583 | 0.000419 | 1.52841 | 4.9e-07 | 2.08625 | 1.04765 | 4.371319625 | 2.09514 | 1.09837 | 1.46094 | 1.93479 | 1.95466 | 0.02759 | 1.49471 | 0 | 2.01747 | 0.00691 | 2.0969 | 0.03953 | 1.64664 | 0.00438 | 2.30421 | 0.3783 | 1.82368 | 0.41104 | 1.82 | 0.446
384 | 2.604167 | 1 | 0 | 1.82675 | 0.45177 | 2.39133 | 0.000684 | 1.52819 | 4.84e-07 | 2.0919 | 1.04174 | 4.358431812 | 2.10496 | 1.09304 | 1.46157 | 1.93599 | 1.95379 | 0.02739 | 1.49459 | 0 | 2.01638 | 0.00686 | 2.09533 | 0.03819 | 1.64602 | 0.00435 | 2.30319 | 0.37597 | 1.83326 | 0.4108 | 1.83 | 0.448
385 | 2.597403 | 1 | 0 | 1.83721 | 0.45313 | 2.38656 | 0 | 1.52806 | 4.77e-07 | 2.09732 | 1.03577 | 4.344682 | 2.11069 | 1.08532 | 1.4622 | 1.93718 | 1.95285 | 0.02719 | 1.49446 | 0 | 2.01528 | 0.00681 | 2.09374 | 0.03685 | 1.64529 | 0.00431 | 2.30193 | 0.37303 | 1.84344 | 0.41011 | 1.84 | 0.449
386 | 2.590674 | 1 | 0 | 1.84814 | 0.455 | 2.38161 | 0 | 1.52789 | 4.71e-07 | 2.10248 | 1.02988 | 4.330604 | 2.11767 | 1.0816 | 1.46283 | 1.93838 | 1.952 | 0.027 | 1.49434 | 0 | 2.01425 | 0.00676 | 2.09216 | 0.03553 | 1.64462 | 0.00428 | 2.30045 | 0.37055 | 1.85375 | 0.4092 | 1.85 | 0.45
387 | 2.583979 | 1 | 0 | 1.86034 | 0.45607 | 2.37651 | 0 | 1.52772 | 4.65e-07 | 2.10742 | 1.02398 | 4.315912 | 2.12494 | 1.07329 | 1.46346 | 1.93957 | 1.95115 | 0.0268 | 1.49422 | 0 | 2.0132 | 0.00671 | 2.09059 | 0.03421 | 1.64393 | 0.00425 | 2.29879 | 0.36808 | 1.86445 | 0.4079 | 1.86 | 0.451
388 | 2.57732 | 1 | 0 | 1.87329 | 0.45595 | 2.37102 | 0 | 1.5276 | 4.59e-07 | 2.1121 | 1.0181 | 4.30065802 | 2.1333 | 1.0671 | 1.46409 | 1.94077 | 1.9503 | 0.02661 | 1.4941 | 0 | 2.0122 | 0.00666 | 2.089 | 0.0329 | 1.6433 | 0.00422 | 2.29678 | 0.36561 | 1.87561 | 0.40619 | 1.87 | 0.451
389 | 2.570694 | 1 | 0 | 1.88672 | 0.45479 | 2.36567 | 0 | 1.52746 | 4.53e-07 | 2.11655 | 1.0123 | 4.28516713 | 2.13924 | 1.06135 | 1.46472 | 1.94196 | 1.94945 | 0.02641 | 1.49398 | 0 | 2.01113 | 0.00661 | 2.08743 | 0.03161 | 1.64268 | 0.00419 | 2.29478 | 0.36319 | 1.88723 | 0.40393 | 1.89 | 0.45
390 | 2.564103 | 1 | 0 | 1.90089 | 0.4522 | 2.36054 | 0 | 1.52726 | 4.47e-07 | 2.12085 | 1.00649 | 4.269228633 | 2.14405 | 1.0528 | 1.46535 | 1.94316 | 1.94864 | 0.02622 | 1.4939 | 0 | 2.01012 | 0.00656 | 2.08589 | 0.03032 | 1.64199 | 0.00416 | 2.29286 | 0.36078 | 1.89923 | 0.40112 | 1.9 | 0.447
391 | 2.557545 | 1 | 0 | 1.91587 | 0.44834 | 2.35541 | 0 | 1.52707 | 4.41e-07 | 2.12493 | 1.00072 | 4.25292 | 2.14998 | 1.04982 | 1.46597 | 1.94435 | 1.94785 | 0.02603 | 1.49384 | 0 | 2.00908 | 0.00652 | 2.08442 | 0.02905 | 1.64138 | 0.00413 | 2.29087 | 0.35839 | 1.91151 | 0.39763 | 1.92 | 0.443
392 | 2.55102 | 1 | 0 | 1.93099 | 0.44312 | 2.35022 | 0 | 1.52691 | 4.36e-07 | 2.12875 | 0.99505 | 4.236425375 | 2.15543 | 1.04403 | 1.4666 | 1.94555 | 1.94709 | 0.02584 | 1.49371 | 0 | 2.00812 | 0.00648 | 2.08289 | 0.0278 | 1.64077 | 0.0041 | 2.28874 | 0.35605 | 1.92392 | 0.39335 | 1.93 | 0.438
393 | 2.544529 | 1 | 0 | 1.94683 | 0.43622 | 2.34553 | 0 | 1.52679 | 4.31e-07 | 2.13241 | 0.9894 | 4.219612908 | 2.16088 | 1.03651 | 1.46723 | 1.94674 | 1.94626 | 0.02565 | 1.49359 | 0 | 2.00704 | 0.00643 | 2.08141 | 0.02657 | 1.64006 | 0.00408 | 2.28687 | 0.35374 | 1.93655 | 0.38822 | 1.95 | 0.431
394 | 2.538071 | 1 | 0 | 1.96238 | 0.42781 | 2.34041 | 0 | 1.52657 | 4.26e-07 | 2.13588 | 0.98384 | 4.202728 | 2.16637 | 1.03054 | 1.46786 | 1.94794 | 1.94553 | 0.02547 | 1.49347 | 0 | 2.00607 | 0.00639 | 2.07995 | 0.02535 | 1.63946 | 0.00405 | 2.28466 | 0.35147 | 1.94929 | 0.38222 | 1.96 | 0.423
395 | 2.531646 | 1 | 0 | 1.97794 | 0.41792 | 2.33569 | 0 | 1.52645 | 4.21e-07 | 2.1391 | 0.97839 | 4.185748098 | 2.17035 | 1.0209 | 1.46849 | 1.94913 | 1.9448 | 0.02528 | 1.49335 | 0 | 2.0051 | 0.00635 | 2.0785 | 0.02415 | 1.63885 | 0.00402 | 2.28262 | 0.34925 | 1.96207 | 0.37526 | 1.98 | 0.414
396 | 2.525253 | 1 | 0 | 1.99335 | 0.40643 | 2.33075 | 0 | 1.52633 | 4.16e-07 | 2.1422 | 0.97297 | 4.168592668 | 2.17493 | 1.01536 | 1.46912 | 1.95033 | 1.94407 | 0.02509 | 1.49323 | 0 | 2.00412 | 0.00631 | 2.07711 | 0.02297 | 1.63824 | 0.004 | 2.28039 | 0.34704 | 1.97489 | 0.36721 | 1.99 | 0.402
397 | 2.518892 | 1 | 0 | 2.0079 | 0.39359 | 2.32593 | 0 | 1.52621 | 4.11e-07 | 2.14513 | 0.96769 | 4.151642 | 2.17914 | 1.0071 | 1.46975 | 1.95152 | 1.94334 | 0.02491 | 1.49311 | 0 | 2.00316 | 0.00627 | 2.07569 | 0.02181 | 1.63764 | 0.00397 | 2.27819 | 0.3449 | 1.98732 | 0.35823 | 2.01 | 0.39
398 | 2.512563 | 1 | 0 | 2.02234 | 0.3791 | 2.32107 | 0 | 1.52607 | 4.06e-07 | 2.14791 | 0.96246 | 4.134555 | 2.18508 | 1.0044 | 1.46962 | 1.95223 | 1.94261 | 0.02473 | 1.493 | 0 | 2.00218 | 0.00624 | 2.07432 | 0.02067 | 1.63703 | 0.00395 | 2.2759 | 0.34278 | 1.99956 | 0.34791 | 2.02 | 0.376
399 | 2.506266 | 1 | 0 | 2.03573 | 0.36318 | 2.31581 | 0 | 1.52586 | 4.01e-07 | 2.15047 | 0.95732 | 4.117376 | 2.18808 | 0.9972 | 1.46899 | 1.9526 | 1.94188 | 0.02454 | 1.49296 | 0 | 2.00121 | 0.0062 | 2.0729 | 0.01954 | 1.63642 | 0.00393 | 2.27329 | 0.34069 | 2.0113 | 0.33651 | 2.03 | 0.361
400 | 2.5 | 1 | 0 | 2.04833 | 0.34634 | 2.31081 | 0 | 1.52574 | 3.97e-07 | 2.1529 | 0.95231 | 4.100456398 | 2.1906 | 0.99124 | 1.46836 | 1.95298 | 1.94121 | 0.02436 | 1.49284 | 0 | 2.0003 | 0.00616 | 2.07156 | 0.01845 | 1.63581 | 0.0039 | 2.27079 | 0.33866 | 2.02247 | 0.32403 | 2.05 | 0.344
401 | 2.493766 | 1 | 0 | 2.05957 | 0.32857 | 2.30589 | 0 | 1.52562 | 3.92e-07 | 2.15521 | 0.9474 | 4.083691908 | 2.19593 | 0.98474 | 1.46774 | 1.95336 | 1.94052 | 0.02419 | 1.49272 | 0 | 1.99937 | 0.00613 | 2.07023 | 0.01737 | 1.6352 | 0.00388 | 2.26831 | 0.33668 | 2.03291 | 0.31062 | 2.06 | 0.327
402 | 2.487562 | 1 | 0 | 2.06957 | 0.30988 | 2.30124 | 0 | 1.5255 | 3.88e-07 | 2.15742 | 0.94258 | 4.067082 | 2.19963 | 0.97826 | 1.46711 | 1.95374 | 1.93989 | 0.02401 | 1.4926 | 0 | 1.99839 | 0.0061 | 2.06889 | 0.01632 | 1.63459 | 0.00386 | 2.26596 | 0.33474 | 2.0426 | 0.29615 | 2.07 | 0.309
403 | 2.48139 | 1 | 0 | 2.07771 | 0.29016 | 2.29661 | 0 | 1.52538 | 3.83e-07 | 2.15935 | 0.93793 | 4.050638291 | 2.203 | 0.97116 | 1.46648 | 1.95411 | 1.93919 | 0.02383 | 1.49248 | 0 | 1.99745 | 0.00606 | 2.06758 | 0.0153 | 1.63399 | 0.00384 | 2.26353 | 0.33287 | 2.05098 | 0.28083 | 2.08 | 0.289
404 | 2.475248 | 1 | 0 | 2.08469 | 0.27004 | 2.29231 | 0 | 1.52521 | 3.79e-07 | 2.16126 | 0.93333 | 4.034338 | 2.20678 | 0.96506 | 1.46585 | 1.95449 | 1.93854 | 0.02365 | 1.4924 | 0 | 1.99655 | 0.00603 | 2.06632 | 0.0143 | 1.63338 | 0.00382 | 2.26131 | 0.33104 | 2.05825 | 0.26457 | 2.08 | 0.269
405 | 2.469136 | 1 | 0 | 2.08981 | 0.2495 | 2.28842 | 0 | 1.52503 | 3.75e-07 | 2.16308 | 0.92888 | 4.018484 | 2.2108 | 0.9594 | 1.46522 | 1.95487 | 1.93787 | 0.02348 | 1.49233 | 0 | 1.99558 | 0.006 | 2.06505 | 0.01333 | 1.63277 | 0.0038 | 2.25932 | 0.32927 | 2.06415 | 0.24788 | 2.09 | 0.249
406 | 2.463054 | 1 | 0 | 2.09347 | 0.22886 | 2.28485 | 0 | 1.52491 | 3.71e-07 | 2.16473 | 0.92454 | 4.002759 | 2.21065 | 0.95111 | 1.46459 | 1.95525 | 1.93727 | 0.02331 | 1.49221 | 0 | 1.99469 | 0.00597 | 2.06383 | 0.01238 | 1.63225 | 0.00378 | 2.25747 | 0.32757 | 2.06872 | 0.23065 | 2.09 | 0.229
407 | 2.457002 | 1 | 0 | 2.09516 | 0.20801 | 2.28136 | 0 | 1.52479 | 3.67e-07 | 2.1663 | 0.92029 | 3.987248454 | 2.2165 | 0.94671 | 1.46396 | 1.95562 | 1.93666 | 0.02313 | 1.49209 | 0 | 1.99374 | 0.00594 | 2.06261 | 0.01147 | 1.63166 | 0.00376 | 2.25566 | 0.3259 | 2.0717 | 0.21318 | 2.09 | 0.209
408 | 2.45098 | 1 | 0 | 2.09539 | 0.18789 | 2.27823 | 0 | 1.52467 | 3.62e-07 | 2.16776 | 0.9162 | 3.972203424 | 2.21641 | 0.9383 | 1.46333 | 1.956 | 1.93602 | 0.02296 | 1.492 | 0 | 1.99286 | 0.00591 | 2.0614 | 0.01057 | 1.63108 | 0.00375 | 2.25404 | 0.3243 | 2.0731 | 0.19569 | 2.09 | 0.189
409 | 2.444988 | 1 | 0 | 2.09371 | 0.16828 | 2.27555 | 0 | 1.52455 | 3.58e-07 | 2.16916 | 0.91224 | 3.957589 | 2.21728 | 0.93188 | 1.4627 | 1.95638 | 1.93534 | 0.02279 | 1.49195 | 0 | 1.99194 | 0.00589 | 2.06024 | 0.00972 | 1.63054 | 0.00373 | 2.25268 | 0.32277 | 2.07301 | 0.17856 | 2.09 | 0.169
410 | 2.439024 | 1 | 0 | 2.09065 | 0.14929 | 2.27321 | 0 | 1.52443 | 3.55e-07 | 2.17043 | 0.90836 | 3.943064 | 2.22196 | 0.92705 | 1.46208 | 1.95675 | 1.93473 | 0.02262 | 1.49183 | 0 | 1.99109 | 0.00586 | 2.05907 | 0.00888 | 1.62993 | 0.00371 | 2.25151 | 0.32128 | 2.07148 | 0.16171 | 2.09 | 0.151
411 | 2.43309 | 1 | 0 | 2.08598 | 0.13127 | 2.27092 | 0 | 1.52431 | 3.51e-07 | 2.17164 | 0.90465 | 3.929148252 | 2.22471 | 0.92144 | 1.46145 | 1.95713 | 1.93413 | 0.02245 | 1.49171 | 0 | 1.99015 | 0.00583 | 2.05795 | 0.00809 | 1.62942 | 0.00369 | 2.25035 | 0.31985 | 2.06854 | 0.14564 | 2.08 | 0.133
412 | 2.427184 | 1 | 0 | 2.08004 | 0.11489 | 2.26842 | 0 | 1.52418 | 3.47e-07 | 2.17274 | 0.90104 | 3.915451 | 2.22289 | 0.91262 | 1.46082 | 1.95751 | 1.93354 | 0.02228 | 1.4916 | 0 | 1.98929 | 0.00581 | 2.05684 | 0.00732 | 1.62882 | 0.00368 | 2.24901 | 0.31846 | 2.06416 | 0.1303 | 2.08 | 0.116
413 | 2.421308 | 1 | 0 | 2.07293 | 0.09966 | 2.26571 | 0 | 1.52402 | 3.43e-07 | 2.17384 | 0.89755 | 3.902260184 | 2.22442 | 0.90669 | 1.46019 | 1.95789 | 1.93301 | 0.02212 | 1.49156 | 0 | 1.98844 | 0.00578 | 2.0557 | 0.00658 | 1.62825 | 0.00366 | 2.24755 | 0.31711 | 2.05851 | 0.11599 | 2.07 | 0.101
414 | 2.415459 | 1 | 0 | 2.06471 | 0.08603 | 2.26287 | 0 | 1.52384 | 3.4e-07 | 2.17487 | 0.89421 | 3.889581 | 2.22371 | 0.90174 | 1.45959 | 1.95759 | 1.9324 | 0.02195 | 1.49144 | 0 | 1.98759 | 0.00576 | 2.05467 | 0.00587 | 1.6277 | 0.00365 | 2.24599 | 0.3158 | 2.05181 | 0.10278 | 2.06 | 0.0877
415 | 2.409639 | 1 | 0 | 2.05567 | 0.07345 | 2.26017 | 0 | 1.52372 | 3.36e-07 | 2.17584 | 0.89098 | 3.87726 | 2.2241 | 0.89565 | 1.45901 | 1.95701 | 1.9318 | 0.02179 | 1.49132 | 0 | 1.98674 | 0.00574 | 2.05358 | 0.0052 | 1.62718 | 0.00363 | 2.2445 | 0.31455 | 2.04413 | 0.09059 | 2.05 | 0.0752
416 | 2.403846 | 1 | 0 | 2.04609 | 0.06272 | 2.25724 | 0 | 1.5236 | 3.33e-07 | 2.17672 | 0.88786 | 3.865245 | 2.22313 | 0.88852 | 1.45843 | 1.95643 | 1.93119 | 0.02162 | 1.4913 | 0 | 1.98578 | 0.00571 | 2.05258 | 0.00451 | 1.62659 | 0.00362 | 2.24283 | 0.31333 | 2.03567 | 0.07935 | 2.05 | 0.0644
417 | 2.398082 | 1 | 0 | 2.03593 | 0.05319 | 2.25442 | 0 | 1.52348 | 3.3e-07 | 2.17764 | 0.88491 | 3.854031 | 2.22377 | 0.88316 | 1.45785 | 1.95585 | 1.93068 | 0.02146 | 1.49118 | 0 | 1.98494 | 0.00569 | 2.05151 | 0.00388 | 1.62608 | 0.0036 | 2.24125 | 0.31217 | 2.02666 | 0.06928 | 2.04 | 0.0548
418 | 2.392344 | 1 | 0 | 2.02577 | 0.04481 | 2.25156 | 0 | 1.52335 | 3.26e-07 | 2.17842 | 0.88205 | 3.842950722 | 2.22295 | 0.87767 | 1.45727 | 1.95527 | 1.93012 | 0.0213 | 1.49105 | 0 | 1.98408 | 0.00567 | 2.05054 | 0.00373 | 1.62552 | 0.00359 | 2.2396 | 0.31104 | 2.01725 | 0.05996 | 2.02 | 0.0463
419 | 2.386635 | 1 | 0 | 2.01573 | 0.03687 | 2.24879 | 0 | 1.52323 | 3.23e-07 | 2.17926 | 0.87933 | 3.832577 | 2.22271 | 0.87257 | 1.45669 | 1.95469 | 1.92957 | 0.02114 | 1.491 | 0 | 1.98324 | 0.00565 | 2.04957 | 0.00372 | 1.62497 | 0.00358 | 2.23803 | 0.30997 | 2.00767 | 0.05147 | 2.01 | 0.0383
420 | 2.380952 | 1 | 0 | 2.00557 | 0.02979 | 2.24591 | 0 | 1.52311 | 3.19e-07 | 2.18003 | 0.87671 | 3.822508 | 2.22226 | 0.8678 | 1.4561 | 1.9541 | 1.92905 | 0.02098 | 1.49091 | 0 | 1.98239 | 0.00563 | 2.0486 | 0.0037 | 1.62445 | 0.00356 | 2.23637 | 0.30893 | 1.99801 | 0.04369 | 2 | 0.0312
421 | 2.375297 | 1 | 0 | 1.99538 | 0.02373 | 2.2432 | 0 | 1.52299 | 3.16e-07 | 2.18077 | 0.87421 | 3.812902 | 2.21957 | 0.86225 | 1.45552 | 1.95352 | 1.92846 | 0.02082 | 1.49079 | 0 | 1.98153 | 0.00561 | 2.04772 | 0.00369 | 1.62395 | 0.00355 | 2.23481 | 0.30794 | 1.98838 | 0.03659 | 1.99 | 0.025
422 | 2.369668 | 1 | 0 | 1.98548 | 0.01862 | 2.24041 | 0 | 1.52287 | 3.13e-07 | 2.18159 | 0.87184 | 3.803995 | 2.21782 | 0.85915 | 1.45494 | 1.95294 | 1.92797 | 0.02066 | 1.4907 | 0 | 1.98071 | 0.00559 | 2.04678 | 0.00368 | 1.62337 | 0.00354 | 2.23323 | 0.307 | 1.97899 | 0.03019 | 1.98 | 0.0198
423 | 2.364066 | 1 | 0 | 1.97592 | 0.01443 | 2.23768 | 0 | 1.52275 | 3.1e-07 | 2.18231 | 0.86959 | 3.79543 | 2.21449 | 0.85709 | 1.45436 | 1.95236 | 1.92744 | 0.02051 | 1.49065 | 0 | 1.97993 | 0.00557 | 2.04588 | 0.00367 | 1.62289 | 0.00353 | 2.23166 | 0.3061 | 1.96995 | 0.02438 | 1.98 | 0.0154
424 | 2.358491 | 1 | 0 | 1.96649 | 0.01107 | 2.235 | 0 | 1.52263 | 3.08e-07 | 2.18305 | 0.86744 | 3.787329784 | 2.21501 | 0.85323 | 1.45378 | 1.95178 | 1.9269 | 0.02035 | 1.49053 | 0 | 1.97908 | 0.00555 | 2.04498 | 0.00365 | 1.62233 | 0.00352 | 2.23013 | 0.30523 | 1.96125 | 0.01913 | 1.97 | 0.0119
425 | 2.352941 | 1 | 0 | 1.95742 | 0.00842 | 2.23248 | 0 | 1.5225 | 3.05e-07 | 2.18377 | 0.86542 | 3.779756 | 2.2147 | 0.84994 | 1.4532 | 1.9512 | 1.92642 | 0.0202 | 1.4904 | 0 | 1.97823 | 0.00554 | 2.04413 | 0.00364 | 1.62182 | 0.00351 | 2.2287 | 0.30442 | 1.95299 | 0.01458 | 1.96 | 0.00904
426 | 2.347418 | 1 | 0 | 1.94874 | 0.0064 | 2.22992 | 0 | 1.52238 | 3.02e-07 | 2.1845 | 0.86349 | 3.77258781 | 2.21208 | 0.8479 | 1.45262 | 1.95062 | 1.92583 | 0.02004 | 1.49038 | 0 | 1.9774 | 0.00552 | 2.0433 | 0.00363 | 1.62133 | 0.00349 | 2.22725 | 0.30364 | 1.94504 | 0.01074 | 1.95 | 0.00683
427 | 2.34192 | 1 | 0 | 1.94057 | 0.00494 | 2.22772 | 0 | 1.52226 | 2.99e-07 | 2.18523 | 0.86169 | 3.765982 | 2.21398 | 0.8422 | 1.45203 | 1.95003 | 1.92535 | 0.01989 | 1.49026 | 0 | 1.97663 | 0.0055 | 2.04253 | 0.00362 | 1.62081 | 0.00348 | 2.22603 | 0.30291 | 1.93746 | 0.00764 | 1.94 | 0.00521
428 | 2.336449 | 1 | 0 | 1.93284 | 0.00384 | 2.22541 | 0 | 1.52214 | 2.96e-07 | 2.18596 | 0.86 | 3.7598512 | 2.21163 | 0.8393 | 1.45145 | 1.94945 | 1.92486 | 0.01974 | 1.4902 | 0 | 1.97578 | 0.00549 | 2.04168 | 0.00361 | 1.62026 | 0.00347 | 2.22475 | 0.30222 | 1.93026 | 0.00521 | 1.93 | 0.00398
429 | 2.331002 | 1 | 0 | 1.92554 | 0.00308 | 2.2234 | 0 | 1.52202 | 2.93e-07 | 2.18677 | 0.85839 | 3.754203 | 2.21001 | 0.83654 | 1.45087 | 1.94887 | 1.92437 | 0.01959 | 1.49012 | 0 | 1.97501 | 0.00547 | 2.04091 | 0.0036 | 1.61977 | 0.00346 | 2.22369 | 0.30157 | 1.92336 | 0.00336 | 1.93 | 0.00311
430 | 2.325581 | 1 | 0 | 1.91869 | 0.00259 | 2.22144 | 0 | 1.5219 | 2.9e-07 | 2.18753 | 0.85688 | 3.748901 | 2.21047 | 0.83446 | 1.45029 | 1.94829 | 1.92389 | 0.01944 | 1.49 | 0 | 1.97418 | 0.00546 | 2.04017 | 0.00359 | 1.61929 | 0.00345 | 2.22265 | 0.30095 | 1.91683 | 0.00207 | 1.92 | 0.00254
431 | 2.320186 | 1 | 0 | 1.91234 | 0.00232 | 2.21943 | 0 | 1.52188 | 2.88e-07 | 2.18837 | 0.8555 | 3.74430107 | 2.20729 | 0.83404 | 1.44828 | 1.94717 | 1.9234 | 0.01929 | 1.4899 | 0 | 1.97343 | 0.00544 | 2.03935 | 0.00358 | 1.61878 | 0.00344 | 2.22161 | 0.30038 | 1.91073 | 0.00133 | 1.91 | 0.00222
432 | 2.314815 | 1 | 0 | 1.90631 | 0.00218 | 2.21782 | 0 | 1.52175 | 2.85e-07 | 2.18922 | 0.85419 | 3.74002 | 2.20769 | 0.83047 | 1.44485 | 1.9455 | 1.92291 | 0.01914 | 1.48985 | 0 | 1.97258 | 0.00543 | 2.03862 | 0.00357 | 1.61821 | 0.00344 | 2.22083 | 0.29984 | 1.90487 | 0.00101 | 1.91 | 0.00206
433 | 2.309469 | 1 | 0 | 1.90068 | 0.00215 | 2.21643 | 0 | 1.52163 | 2.83e-07 | 2.19014 | 0.85299 | 3.736335 | 2.20649 | 0.82893 | 1.44142 | 1.94383 | 1.92243 | 0.019 | 1.48973 | 0 | 1.9718 | 0.00541 | 2.0379 | 0.00356 | 1.61773 | 0.00343 | 2.22022 | 0.29935 | 1.89935 | 0.00107 | 1.9 | 0.00204
434 | 2.304147 | 1 | 0 | 1.89536 | 0.00219 | 2.21504 | 0 | 1.52151 | 2.8e-07 | 2.19102 | 0.85186 | 3.732885 | 2.20469 | 0.82734 | 1.43799 | 1.94217 | 1.92194 | 0.01885 | 1.4897 | 0 | 1.97098 | 0.0054 | 2.03717 | 0.00355 | 1.61724 | 0.00342 | 2.2196 | 0.29888 | 1.89414 | 0.00141 | 1.9 | 0.00211
435 | 2.298851 | 1 | 0 | 1.89033 | 0.00225 | 2.21356 | 0 | 1.52139 | 2.78e-07 | 2.192 | 0.85082 | 3.72999488 | 2.20454 | 0.82809 | 1.43456 | 1.9405 | 1.92146 | 0.01871 | 1.48959 | 0 | 1.97023 | 0.00539 | 2.03643 | 0.00355 | 1.61676 | 0.00341 | 2.21896 | 0.29844 | 1.88922 | 0.00196 | 1.89 | 0.00222
436 | 2.293578 | 1 | 0 | 1.88561 | 0.00232 | 2.21212 | 0 | 1.52127 | 2.76e-07 | 2.19306 | 0.84988 | 3.727676 | 2.20476 | 0.8243 | 1.43113 | 1.93883 | 1.92097 | 0.01856 | 1.4895 | 0 | 1.96947 | 0.00538 | 2.03574 | 0.00354 | 1.61627 | 0.0034 | 2.21837 | 0.29803 | 1.88461 | 0.00262 | 1.89 | 0.00235
437 | 2.28833 | 1 | 0 | 1.88115 | 0.00238 | 2.21082 | 0 | 1.52115 | 2.74e-07 | 2.19408 | 0.84901 | 3.725592 | 2.20253 | 0.82617 | 1.4277 | 1.93717 | 1.92049 | 0.01842 | 1.48945 | 0 | 1.96868 | 0.00537 | 2.03508 | 0.00353 | 1.61579 | 0.0034 | 2.21787 | 0.29766 | 1.88024 | 0.00339 | 1.88 | 0.00248
438 | 2.283105 | 1 | 0 | 1.87694 | 0.00242 | 2.20957 | 0 | 1.52102 | 2.71e-07 | 2.19518 | 0.84821 | 3.723947 | 2.20215 | 0.8246 | 1.42426 | 1.9355 | 1.92 | 0.01828 | 1.48932 | 0 | 1.96795 | 0.00535 | 2.03435 | 0.00352 | 1.6153 | 0.00339 | 2.21742 | 0.2973 | 1.87604 | 0.00425 | 1.88 | 0.0026
439 | 2.277904 | 1 | 0 | 1.87303 | 0.00243 | 2.20838 | 0 | 1.5209 | 2.69e-07 | 2.19636 | 0.84749 | 3.722786 | 2.20355 | 0.81992 | 1.42083 | 1.93383 | 1.91961 | 0.01814 | 1.4893 | 0 | 1.96713 | 0.00534 | 2.03372 | 0.00352 | 1.61481 | 0.00338 | 2.21705 | 0.29697 | 1.87206 | 0.00515 | 1.87 | 0.0027
440 | 2.272727 | 1 | 0 | 1.86932 | 0.00245 | 2.20737 | 0 | 1.52078 | 2.67e-07 | 2.19758 | 0.84684 | 3.721997 | 2.20273 | 0.82252 | 1.4174 | 1.93217 | 1.91913 | 0.01799 | 1.48918 | 0 | 1.96639 | 0.00533 | 2.03301 | 0.00351 | 1.61433 | 0.00338 | 2.2168 | 0.29668 | 1.86829 | 0.00606 | 1.87 | 0.00281
441 | 2.267574 | 1 | 0 | 1.86583 | 0.00238 | 2.20622 | 0 | 1.52066 | 2.65e-07 | 2.19884 | 0.84626 | 3.721581 | 2.20282 | 0.81879 | 1.41397 | 1.9305 | 1.91868 | 0.01785 | 1.4891 | 0 | 1.96562 | 0.00532 | 2.03236 | 0.0035 | 1.61384 | 0.00337 | 2.21648 | 0.2964 | 1.86467 | 0.00697 | 1.87 | 0.00284
442 | 2.262443 | 1 | 0 | 1.86256 | 0.00231 | 2.20514 | 0 | 1.5206 | 2.63e-07 | 2.20018 | 0.84574 | 3.72156 | 2.20216 | 0.81853 | 1.41054 | 1.92883 | 1.91825 | 0.01772 | 1.48904 | 0 | 1.96483 | 0.00531 | 2.03169 | 0.0035 | 1.61335 | 0.00336 | 2.21624 | 0.29614 | 1.86121 | 0.00784 | 1.86 | 0.00286
443 | 2.257336 | 1 | 0 | 1.85945 | 0.00215 | 2.20398 | 0 | 1.52052 | 2.61e-07 | 2.2016 | 0.84526 | 3.721848832 | 2.20179 | 0.82097 | 1.40711 | 1.92717 | 1.91777 | 0.01758 | 1.48892 | 0 | 1.9641 | 0.0053 | 2.031 | 0.00349 | 1.61287 | 0.00336 | 2.21597 | 0.29589 | 1.85786 | 0.00869 | 1.86 | 0.0028
444 | 2.252252 | 1 | 0 | 1.85651 | 0.00206 | 2.20282 | 0 | 1.5204 | 2.59e-07 | 2.20306 | 0.84486 | 3.722555 | 2.20172 | 0.81866 | 1.40368 | 1.9255 | 1.91738 | 0.01744 | 1.4889 | 0 | 1.96337 | 0.0053 | 2.03038 | 0.00349 | 1.61238 | 0.00335 | 2.21572 | 0.29567 | 1.8546 | 0.00952 | 1.86 | 0.00281
445 | 2.247191 | 1 | 0 | 1.85371 | 0.00181 | 2.20171 | 0 | 1.5203 | 2.57e-07 | 2.20464 | 0.8445 | 3.72363696 | 2.20215 | 0.82115 | 1.40025 | 1.92383 | 1.91692 | 0.01731 | 1.4888 | 0 | 1.96261 | 0.00529 | 2.02977 | 0.00348 | 1.61189 | 0.00335 | 2.21555 | 0.29546 | 1.85137 | 0.01036 | 1.85 | 0.00267
446 | 2.242152 | 1 | 0 | 1.8509 | 0.00163 | 2.2006 | 0 | 1.52025 | 2.55e-07 | 2.20622 | 0.84419 | 3.724938 | 2.20216 | 0.81837 | 1.39681 | 1.92217 | 1.91651 | 0.01717 | 1.48875 | 0 | 1.96181 | 0.00528 | 2.02911 | 0.00348 | 1.61141 | 0.00334 | 2.21538 | 0.29527 | 1.84827 | 0.01117 | 1.85 | 0.00258
447 | 2.237136 | 1 | 0 | 1.84814 | 0.00142 | 2.19945 | 0 | 1.52013 | 2.53e-07 | 2.20787 | 0.84391 | 3.726487 | 2.20283 | 0.81643 | 1.39338 | 1.9205 | 1.91609 | 0.01704 | 1.48863 | 0 | 1.96108 | 0.00527 | 2.02845 | 0.00347 | 1.61092 | 0.00334 | 2.2152 | 0.29508 | 1.8453 | 0.01195 | 1.85 | 0.00247
448 | 2.232143 | 1 | 0 | 1.84547 | 0.00123 | 2.19835 | 0 | 1.52001 | 2.52e-07 | 2.20957 | 0.84369 | 3.728384 | 2.2032 | 0.81876 | 1.38995 | 1.91883 | 1.91564 | 0.0169 | 1.4886 | 0 | 1.96036 | 0.00526 | 2.02785 | 0.00347 | 1.61053 | 0.00333 | 2.21508 | 0.29491 | 1.8425 | 0.0127 | 1.85 | 0.00238
449 | 2.227171 | 1 | 0 | 1.84289 | 0.00106 | 2.19717 | 0 | 1.51989 | 2.5e-07 | 2.2114 | 0.84349 | 3.730587572 | 2.20419 | 0.81801 | 1.38652 | 1.91717 | 1.91525 | 0.01677 | 1.4885 | 0 | 1.95963 | 0.00526 | 2.02723 | 0.00346 | 1.61005 | 0.00333 | 2.21495 | 0.29475 | 1.83976 | 0.01342 | 1.84 | 0.0023
450 | 2.222222 | 1 | 0 | 1.8404 | 0.000934 | 2.19597 | 0 | 1.51977 | 2.48e-07 | 2.21335 | 0.84333 | 3.733168911 | 2.2042 | 0.82008 | 1.38309 | 1.9155 | 1.9148 | 0.01664 | 1.48847 | 0 | 1.9589 | 0.00525 | 2.02653 | 0.00346 | 1.60956 | 0.00332 | 2.21485 | 0.29459 | 1.83711 | 0.01411 | 1.84 | 0.00225
451 | 2.217295 | 1 | 0 | 1.83804 | 0.000833 | 2.19486 | 0 | 1.5197 | 2.46e-07 | 2.21529 | 0.84319 | 3.735821 | 2.20501 | 0.82114 | 1.37966 | 1.91368 | 1.91438 | 0.01651 | 1.48834 | 0 | 1.95817 | 0.00524 | 2.02592 | 0.00345 | 1.60908 | 0.00332 | 2.21481 | 0.29445 | 1.83453 | 0.0148 | 1.84 | 0.00223
452 | 2.212389 | 1 | 0 | 1.83577 | 0.000759 | 2.19379 | 0 | 1.51962 | 2.45e-07 | 2.21731 | 0.84307 | 3.738695 | 2.20558 | 0.82063 | 1.37624 | 1.91051 | 1.91397 | 0.01638 | 1.4883 | 0 | 1.95744 | 0.00524 | 2.02532 | 0.00345 | 1.60867 | 0.00332 | 2.21482 | 0.29431 | 1.83201 | 0.01546 | 1.84 | 0.00223
453 | 2.207506 | 1 | 0 | 1.83352 | 0.000707 | 2.19268 | 0 | 1.5195 | 2.44e-07 | 2.21938 | 0.84298 | 3.741786 | 2.20688 | 0.82047 | 1.37283 | 1.90734 | 1.9136 | 0.01625 | 1.4882 | 0 | 1.95671 | 0.00523 | 2.02471 | 0.00345 | 1.6082 | 0.00331 | 2.21482 | 0.29418 | 1.82956 | 0.0161 | 1.83 | 0.00225
454 | 2.202643 | 1 | 0 | 1.83131 | 0.000698 | 2.1915 | 0 | 1.5194 | 2.42e-07 | 2.22159 | 0.8429 | 3.745156422 | 2.20894 | 0.82651 | 1.36941 | 1.90417 | 1.91314 | 0.01612 | 1.48818 | 0 | 1.95598 | 0.00523 | 2.0241 | 0.00344 | 1.60772 | 0.00331 | 2.21482 | 0.29404 | 1.82729 | 0.01669 | 1.83 | 0.0023
455 | 2.197802 | 1 | 0 | 1.82917 | 0.00069 | 2.1904 | 0 | 1.51936 | 2.41e-07 | 2.22389 | 0.84283 | 3.748722 | 2.20947 | 0.82402 | 1.366 | 1.901 | 1.91278 | 0.01599 | 1.48806 | 0 | 1.95525 | 0.00522 | 2.02345 | 0.00344 | 1.60723 | 0.00331 | 2.21491 | 0.29391 | 1.82514 | 0.01723 | 1.83 | 0.00235
456 | 2.192982 | 1 | 0 | 1.82708 | 0.000702 | 2.18942 | 0 | 1.51924 | 2.4e-07 | 2.2262 | 0.84276 | 3.752304624 | 2.21152 | 0.82915 | 1.36259 | 1.89783 | 1.91235 | 0.01587 | 1.488 | 0 | 1.95452 | 0.00522 | 2.02278 | 0.00344 | 1.60681 | 0.0033 | 2.21508 | 0.29378 | 1.82301 | 0.01773 | 1.83 | 0.00241
457 | 2.188184 | 1 | 0 | 1.82512 | 0.000728 | 2.18846 | 0 | 1.51912 | 2.38e-07 | 2.22859 | 0.8427 | 3.756065586 | 2.21409 | 0.83087 | 1.35917 | 1.89466 | 1.91195 | 0.01574 | 1.48792 | 0 | 1.95379 | 0.00521 | 2.02218 | 0.00343 | 1.60636 | 0.0033 | 2.21529 | 0.29366 | 1.82088 | 0.01817 | 1.82 | 0.00247
458 | 2.183406 | 1 | 0 | 1.82323 | 0.000757 | 2.18761 | 0 | 1.51909 | 2.36e-07 | 2.23113 | 0.84264 | 3.760079 | 2.21586 | 0.83147 | 1.35576 | 1.89149 | 1.91158 | 0.01561 | 1.48789 | 0 | 1.95316 | 0.00521 | 2.02157 | 0.00343 | 1.60588 | 0.0033 | 2.21562 | 0.29353 | 1.81878 | 0.01859 | 1.82 | 0.00254
459 | 2.178649 | 1 | 0 | 1.82141 | 0.000754 | 2.18666 | 0 | 1.5189 | 2.35e-07 | 2.23372 | 0.84257 | 3.764131 | 2.21739 | 0.83168 | 1.35234 | 1.88832 | 1.91122 | 0.01549 | 1.48777 | 0 | 1.95243 | 0.00521 | 2.02093 | 0.00343 | 1.60549 | 0.0033 | 2.2159 | 0.29339 | 1.81675 | 0.01897 | 1.82 | 0.00258
460 | 2.173913 | 1 | 0 | 1.81961 | 0.000768 | 2.18564 | 0 | 1.51885 | 2.34e-07 | 2.23639 | 0.8425 | 3.76831715 | 2.22004 | 0.83317 | 1.34893 | 1.88515 | 1.91085 | 0.01537 | 1.4877 | 0 | 1.9517 | 0.0052 | 2.02025 | 0.00343 | 1.605 | 0.00329 | 2.21617 | 0.29325 | 1.81485 | 0.01932 | 1.82 | 0.00262
461 | 2.169197 | 1 | 0 | 1.81788 | 0.000776 | 2.18473 | 0 | 1.51873 | 2.34e-07 | 2.23906 | 0.8424 | 3.772368288 | 2.22205 | 0.83275 | 1.34551 | 1.88198 | 1.91042 | 0.01524 | 1.48763 | 0 | 1.95098 | 0.0052 | 2.01965 | 0.00342 | 1.60459 | 0.00329 | 2.21651 | 0.2931 | 1.81307 | 0.01965 | 1.82 | 0.00266
462 | 2.164502 | 1 | 0 | 1.8162 | 0.000786 | 2.18387 | 0 | 1.51861 | 2.32e-07 | 2.24183 | 0.8423 | 3.776586818 | 2.22601 | 0.83958 | 1.3421 | 1.8788 | 1.91002 | 0.01512 | 1.4876 | 0 | 1.95024 | 0.0052 | 2.01904 | 0.00342 | 1.60413 | 0.00329 | 2.21691 | 0.29295 | 1.81131 | 0.01996 | 1.82 | 0.0027
463 | 2.159827 | 1 | 0 | 1.81459 | 0.000803 | 2.18306 | 0 | 1.51859 | 2.31e-07 | 2.24475 | 0.84217 | 3.780922215 | 2.2287 | 0.83804 | 1.33868 | 1.87563 | 1.90966 | 0.015 | 1.4875 | 0 | 1.94961 | 0.0052 | 2.01833 | 0.00342 | 1.60366 | 0.00329 | 2.21739 | 0.29279 | 1.80955 | 0.02025 | 1.81 | 0.00275
464 | 2.155172 | 1 | 0 | 1.81302 | 0.000827 | 2.18229 | 0 | 1.51846 | 2.3e-07 | 2.24765 | 0.84202 | 3.785132506 | 2.23145 | 0.8403 | 1.33527 | 1.87246 | 1.90929 | 0.01488 | 1.48746 | 0 | 1.94889 | 0.00519 | 2.01772 | 0.00342 | 1.60326 | 0.00329 | 2.21789 | 0.29262 | 1.80784 | 0.02052 | 1.81 | 0.0028
465 | 2.150538 | 1 | 0 | 1.81148 | 0.000853 | 2.18149 | 0 | 1.51834 | 2.29e-07 | 2.25063 | 0.84184 | 3.789341 | 2.23452 | 0.8414 | 1.33185 | 1.86929 | 1.90893 | 0.01476 | 1.4874 | 0 | 1.94816 | 0.00519 | 2.01711 | 0.00342 | 1.60277 | 0.00329 | 2.2184 | 0.29244 | 1.80623 | 0.0208 | 1.81 | 0.00285
466 | 2.145923 | 1 | 0 | 1.80994 | 0.000894 | 2.18057 | 0 | 1.5183 | 2.28e-07 | 2.25376 | 0.84163 | 3.793664 | 2.23693 | 0.84216 | 1.32844 | 1.86612 | 1.90856 | 0.01464 | 1.48732 | 0 | 1.9475 | 0.00519 | 2.01642 | 0.00342 | 1.60236 | 0.00328 | 2.21889 | 0.29224 | 1.80475 | 0.02108 | 1.81 | 0.00291
467 | 2.141328 | 1 | 0 | 1.80843 | 0.00094 | 2.17966 | 0 | 1.5182 | 2.27e-07 | 2.2569 | 0.84139 | 3.797866182 | 2.2401 | 0.8426 | 1.32502 | 1.86295 | 1.9082 | 0.01452 | 1.4872 | 0 | 1.9468 | 0.00519 | 2.0158 | 0.00342 | 1.6019 | 0.00328 | 2.21938 | 0.29203 | 1.80338 | 0.02135 | 1.81 | 0.00298
468 | 2.136752 | 1 | 0 | 1.80693 | 0.001 | 2.17875 | 0 | 1.51818 | 2.26e-07 | 2.26007 | 0.84111 | 3.801935 | 2.24428 | 0.84411 | 1.32161 | 1.85978 | 1.90783 | 0.01441 | 1.48718 | 0 | 1.94609 | 0.00519 | 2.01509 | 0.00342 | 1.60151 | 0.00328 | 2.21988 | 0.2918 | 1.802 | 0.02161 | 1.81 | 0.00306
469 | 2.132196 | 1 | 0 | 1.80551 | 0.00106 | 2.17786 | 0 | 1.51806 | 2.26e-07 | 2.26333 | 0.84078 | 3.805925 | 2.24802 | 0.84509 | 1.3182 | 1.85661 | 1.90747 | 0.01429 | 1.4871 | 0 | 1.94544 | 0.00519 | 2.01444 | 0.00342 | 1.60102 | 0.00328 | 2.22042 | 0.29156 | 1.80058 | 0.02186 | 1.81 | 0.00314
470 | 2.12766 | 1 | 0 | 1.80415 | 0.0011 | 2.17698 | 0 | 1.51793 | 2.25e-07 | 2.26666 | 0.84042 | 3.809893 | 2.25106 | 0.84476 | 1.31478 | 1.85344 | 1.9071 | 0.01417 | 1.48703 | 0 | 1.94471 | 0.00519 | 2.01377 | 0.00342 | 1.6006 | 0.00328 | 2.22099 | 0.2913 | 1.79922 | 0.0221 | 1.8 | 0.0032
471 | 2.123142 | 1 | 0 | 1.8028 | 0.00114 | 2.17616 | 0 | 1.51781 | 2.25e-07 | 2.27002 | 0.84001 | 3.813679 | 2.25624 | 0.84686 | 1.31137 | 1.85027 | 1.90674 | 0.01406 | 1.487 | 0 | 1.94407 | 0.00519 | 2.01308 | 0.00342 | 1.60015 | 0.00328 | 2.2216 | 0.29103 | 1.79798 | 0.02233 | 1.8 | 0.00326
472 | 2.118644 | 1 | 0 | 1.80147 | 0.0012 | 2.1753 | 0 | 1.51779 | 2.24e-07 | 2.27345 | 0.83954 | 3.817304426 | 2.25924 | 0.84664 | 1.30339 | 1.84861 | 1.90637 | 0.01395 | 1.4869 | 0 | 1.94336 | 0.00519 | 2.01245 | 0.00342 | 1.59977 | 0.00328 | 2.22221 | 0.29073 | 1.79682 | 0.02256 | 1.8 | 0.00334
473 | 2.114165 | 1 | 0 | 1.80017 | 0.00125 | 2.17443 | 0 | 1.51767 | 2.23e-07 | 2.27697 | 0.83903 | 3.820892 | 2.26418 | 0.84814 | 1.29237 | 1.84796 | 1.90601 | 0.01383 | 1.48687 | 0 | 1.94272 | 0.00519 | 2.01172 | 0.00342 | 1.59931 | 0.00328 | 2.22285 | 0.29042 | 1.79567 | 0.02277 | 1.8 | 0.0034
474 | 2.109705 | 1 | 0 | 1.79887 | 0.00132 | 2.17364 | 0 | 1.51755 | 2.22e-07 | 2.28049 | 0.83847 | 3.824245 | 2.26793 | 0.84894 | 1.28135 | 1.8473 | 1.90565 | 0.01372 | 1.48675 | 0 | 1.94204 | 0.00519 | 2.01099 | 0.00342 | 1.5989 | 0.00328 | 2.22353 | 0.29009 | 1.79446 | 0.02298 | 1.8 | 0.00349
475 | 2.105263 | 1 | 0 | 1.79758 | 0.00137 | 2.17272 | 0 | 1.5175 | 2.22e-07 | 2.2841 | 0.83784 | 3.827420688 | 2.27161 | 0.84889 | 1.27033 | 1.84665 | 1.90528 | 0.01361 | 1.4867 | 0 | 1.94136 | 0.00519 | 2.01033 | 0.00342 | 1.59848 | 0.00328 | 2.22416 | 0.28973 | 1.79319 | 0.02317 | 1.8 | 0.00355
476 | 2.10084 | 1 | 0 | 1.79631 | 0.00142 | 2.17179 | 0 | 1.5174 | 2.21e-07 | 2.28775 | 0.83716 | 3.83042558 | 2.28027 | 0.85304 | 1.25931 | 1.846 | 1.90501 | 0.01349 | 1.4866 | 0 | 1.94072 | 0.00519 | 2.00963 | 0.00342 | 1.59802 | 0.00328 | 2.2248 | 0.28935 | 1.79191 | 0.02335 | 1.8 | 0.00361
477 | 2.096436 | 1 | 0 | 1.79503 | 0.00149 | 2.17087 | 0 | 1.51738 | 2.21e-07 | 2.29141 | 0.83641 | 3.833116 | 2.28236 | 0.85194 | 1.24829 | 1.84534 | 1.90465 | 0.01338 | 1.48658 | 0 | 1.94002 | 0.00519 | 2.0089 | 0.00342 | 1.59763 | 0.00329 | 2.22544 | 0.28895 | 1.79071 | 0.02353 | 1.79 | 0.0037
478 | 2.09205 | 1 | 0 | 1.79377 | 0.00155 | 2.1699 | 0 | 1.51726 | 2.2e-07 | 2.29507 | 0.8356 | 3.835520984 | 2.28708 | 0.85092 | 1.23727 | 1.84469 | 1.90429 | 0.01327 | 1.4865 | 0 | 1.93937 | 0.00519 | 2.00817 | 0.00342 | 1.59719 | 0.00329 | 2.22604 | 0.28852 | 1.78961 | 0.0237 | 1.79 | 0.00377
479 | 2.087683 | 1 | 0 | 1.79252 | 0.00161 | 2.16887 | 0 | 1.51714 | 2.19e-07 | 2.29885 | 0.83472 | 3.837792144 | 2.29103 | 0.85031 | 1.22624 | 1.84404 | 1.90392 | 0.01316 | 1.48644 | 0 | 1.9387 | 0.00519 | 2.00744 | 0.00342 | 1.59676 | 0.00329 | 2.22664 | 0.28807 | 1.78854 | 0.02388 | 1.79 | 0.00384
480 | 2.083333 | 1 | 0 | 1.79128 | 0.00167 | 2.1679 | 0 | 1.5171 | 2.19e-07 | 2.30263 | 0.83378 | 3.839774 | 2.29742 | 0.85166 | 1.21522 | 1.84338 | 1.90364 | 0.01306 | 1.4864 | 0 | 1.93801 | 0.0052 | 2.00671 | 0.00342 | 1.59635 | 0.00329 | 2.22729 | 0.2876 | 1.78746 | 0.02404 | 1.79 | 0.00391
481 | 2.079002 | 1 | 0 | 1.79008 | 0.00174 | 2.16698 | 0 | 1.517 | 2.19e-07 | 2.30638 | 0.83278 | 3.841414 | 2.30197 | 0.85128 | 1.2042 | 1.84273 | 1.90329 | 0.01295 | 1.4863 | 0 | 1.93739 | 0.0052 | 2.00599 | 0.00342 | 1.59589 | 0.00329 | 2.22795 | 0.28711 | 1.78643 | 0.0242 | 1.79 | 0.00399
482 | 2.074689 | 1 | 0 | 1.78892 | 0.00181 | 2.16615 | 0 | 1.51698 | 2.19e-07 | 2.31028 | 0.83169 | 3.842874 | 2.3057 | 0.84894 | 1.19318 | 1.84208 | 1.90293 | 0.01284 | 1.48628 | 0 | 1.93668 | 0.0052 | 2.00525 | 0.00343 | 1.5955 | 0.00329 | 2.22871 | 0.28659 | 1.78545 | 0.02435 | 1.79 | 0.00407
483 | 2.070393 | 1 | 0 | 1.78778 | 0.00185 | 2.16531 | 0 | 1.51685 | 2.18e-07 | 2.31414 | 0.83054 | 3.843972 | 2.30876 | 0.84771 | 1.18216 | 1.84142 | 1.90261 | 0.01273 | 1.4862 | 0 | 1.93602 | 0.0052 | 2.00452 | 0.00343 | 1.59506 | 0.00329 | 2.22946 | 0.28604 | 1.78452 | 0.02449 | 1.79 | 0.00412
484 | 2.066116 | 1 | 0 | 1.78667 | 0.00189 | 2.16438 | 0 | 1.51673 | 2.18e-07 | 2.31796 | 0.82933 | 3.844708 | 2.31358 | 0.84869 | 1.17114 | 1.84077 | 1.9023 | 0.01263 | 1.48613 | 0 | 1.93536 | 0.00521 | 2.0038 | 0.00343 | 1.5947 | 0.00329 | 2.23012 | 0.28548 | 1.78362 | 0.02463 | 1.79 | 0.00417
485 | 2.061856 | 1 | 0 | 1.78555 | 0.00194 | 2.16346 | 0 | 1.5167 | 2.18e-07 | 2.32194 | 0.82803 | 3.845272 | 2.31898 | 0.8474 | 1.16012 | 1.84012 | 1.90193 | 0.01252 | 1.4861 | 0 | 1.93475 | 0.00521 | 2.00307 | 0.00343 | 1.59424 | 0.0033 | 2.23085 | 0.28488 | 1.78277 | 0.02476 | 1.79 | 0.00422
486 | 2.057613 | 1 | 0 | 1.78445 | 0.00198 | 2.16245 | 0 | 1.5166 | 2.18e-07 | 2.32585 | 0.82666 | 3.845374322 | 2.3233 | 0.84648 | 1.1491 | 1.83947 | 1.90167 | 0.01242 | 1.486 | 0 | 1.93405 | 0.00521 | 2.00233 | 0.00343 | 1.59386 | 0.0033 | 2.23149 | 0.28426 | 1.78192 | 0.02488 | 1.78 | 0.00427
487 | 2.053388 | 1 | 0 | 1.78339 | 0.00202 | 2.16163 | 0 | 1.51657 | 2.18e-07 | 2.32975 | 0.82521 | 3.845065995 | 2.32901 | 0.84714 | 1.13808 | 1.83881 | 1.9013 | 0.01231 | 1.48597 | 0 | 1.9334 | 0.00522 | 2.0016 | 0.00344 | 1.5934 | 0.0033 | 2.23225 | 0.28362 | 1.78105 | 0.02499 | 1.78 | 0.00432
488 | 2.04918 | 1 | 0 | 1.78238 | 0.00205 | 2.16083 | 0 | 1.5165 | 2.18e-07 | 2.33369 | 0.8237 | 3.844520906 | 2.33273 | 0.84507 | 1.12706 | 1.83816 | 1.90099 | 0.01221 | 1.4859 | 0 | 1.93273 | 0.00522 | 2.00087 | 0.00344 | 1.59304 | 0.0033 | 2.23303 | 0.28296 | 1.78017 | 0.0251 | 1.78 | 0.00436
489 | 2.04499 | 1 | 0 | 1.78137 | 0.0021 | 2.16 | 0 | 1.51642 | 2.18e-07 | 2.33762 | 0.8221 | 3.843514804 | 2.3393 | 0.84371 | 1.11604 | 1.83751 | 1.90067 | 0.01211 | 1.48582 | 0 | 1.93212 | 0.00522 | 2.00015 | 0.00344 | 1.5926 | 0.00331 | 2.23379 | 0.28226 | 1.77933 | 0.02519 | 1.78 | 0.00441
490 | 2.040816 | 1 | 0 | 1.78034 | 0.00212 | 2.15915 | 0 | 1.5163 | 2.18e-07 | 2.34152 | 0.82043 | 3.842107 | 2.33964 | 0.84017 | 1.10502 | 1.83685 | 1.90031 | 0.01201 | 1.4858 | 0 | 1.93141 | 0.00523 | 1.99941 | 0.00344 | 1.59221 | 0.00331 | 2.23451 | 0.28154 | 1.77852 | 0.02528 | 1.78 | 0.00444
491 | 2.03666 | 1 | 0 | 1.77931 | 0.00217 | 2.15822 | 0 | 1.5162 | 2.18e-07 | 2.34552 | 0.81869 | 3.840508 | 2.34528 | 0.83905 | 1.094 | 1.8362 | 1.90004 | 0.01191 | 1.4857 | 0 | 1.9308 | 0.00523 | 1.99868 | 0.00345 | 1.59182 | 0.00331 | 2.23522 | 0.2808 | 1.77775 | 0.02537 | 1.78 | 0.00449
492 | 2.03252 | 1 | 0 | 1.77833 | 0.00219 | 2.15734 | 0 | 1.51616 | 2.18e-07 | 2.34941 | 0.81687 | 3.838325 | 2.35095 | 0.83792 | 1.08298 | 1.83555 | 1.89972 | 0.01181 | 1.48566 | 0 | 1.9302 | 0.00524 | 1.99795 | 0.00345 | 1.59138 | 0.00332 | 2.23592 | 0.28003 | 1.77698 | 0.02545 | 1.78 | 0.00452
493 | 2.028398 | 1 | 0 | 1.77738 | 0.00221 | 2.15665 | 0 | 1.51604 | 2.18e-07 | 2.35335 | 0.81499 | 3.835913433 | 2.35235 | 0.83378 | 1.07196 | 1.83489 | 1.89941 | 0.01171 | 1.4856 | 0 | 1.92953 | 0.00524 | 1.99716 | 0.00345 | 1.59101 | 0.00332 | 2.23676 | 0.27925 | 1.77625 | 0.02551 | 1.78 | 0.00454
494 | 2.024291 | 1 | 0 | 1.77646 | 0.00222 | 2.156 | 0 | 1.516 | 2.18e-07 | 2.35729 | 0.81302 | 3.833048 | 2.36066 | 0.8353 | 1.06094 | 1.83424 | 1.89905 | 0.01161 | 1.48552 | 0 | 1.92888 | 0.00525 | 1.9964 | 0.00346 | 1.59056 | 0.00332 | 2.23762 | 0.27844 | 1.77552 | 0.02557 | 1.78 | 0.00456
495 | 2.020202 | 1 | 0 | 1.77554 | 0.00226 | 2.15525 | 0 | 1.5159 | 2.19e-07 | 2.3612 | 0.81097 | 3.829724728 | 2.36384 | 0.83238 | 1.04992 | 1.83359 | 1.89879 | 0.01151 | 1.4855 | 0 | 1.92827 | 0.00525 | 1.99566 | 0.00346 | 1.59018 | 0.00332 | 2.23841 | 0.27759 | 1.77482 | 0.02562 | 1.78 | 0.0046
496 | 2.016129 | 1 | 0 | 1.77461 | 0.00226 | 2.15443 | 0 | 1.51587 | 2.19e-07 | 2.36509 | 0.80886 | 3.826053 | 2.37284 | 0.8326 | 1.03832 | 1.83399 | 1.89852 | 0.01141 | 1.48547 | 0 | 1.92766 | 0.00526 | 1.99493 | 0.00346 | 1.58982 | 0.00333 | 2.23913 | 0.27673 | 1.77414 | 0.02565 | 1.77 | 0.0046
497 | 2.012072 | 1 | 0 | 1.77368 | 0.00226 | 2.15368 | 0 | 1.5158 | 2.19e-07 | 2.36891 | 0.80668 | 3.821905 | 2.37465 | 0.8289 | 1.02152 | 1.84391 | 1.89815 | 0.01131 | 1.4854 | 0 | 1.92701 | 0.00527 | 1.99421 | 0.00347 | 1.5894 | 0.00333 | 2.23988 | 0.27585 | 1.7735 | 0.02568 | 1.77 | 0.0046
498 | 2.008032 | 1 | 0 | 1.77275 | 0.00227 | 2.15291 | 0 | 1.51573 | 2.19e-07 | 2.37276 | 0.80442 | 3.817391 | 2.37671 | 0.82546 | 1.00472 | 1.85383 | 1.89786 | 0.01122 | 1.48533 | 0 | 1.92635 | 0.00527 | 1.99348 | 0.00347 | 1.58899 | 0.00334 | 2.24062 | 0.27494 | 1.77282 | 0.02571 | 1.77 | 0.00461
499 | 2.004008 | 1 | 0 | 1.77186 | 0.00229 | 2.15216 | 0 | 1.51561 | 2.2e-07 | 2.37657 | 0.80209 | 3.812446 | 2.38352 | 0.82407 | 0.98792 | 1.86375 | 1.89752 | 0.01112 | 1.4853 | 0 | 1.92574 | 0.00528 | 1.99274 | 0.00348 | 1.58862 | 0.00334 | 2.24136 | 0.27401 | 1.7721 | 0.02574 | 1.77 | 0.00463
500 | 2 | 1 | 0 | 1.77098 | 0.0023 | 2.15133 | 0 | 1.5155 | 2.2e-07 | 2.38035 | 0.79969 | 3.807084183 | 2.38851 | 0.8216 | 0.97112 | 1.87367 | 1.89727 | 0.01103 | 1.4852 | 0 | 1.92511 | 0.00528 | 1.99201 | 0.00348 | 1.58816 | 0.00334 | 2.24203 | 0.27306 | 1.77138 | 0.02577 | 1.77 | 0.00465
501 | 1.996008 | 1 | 0 | 1.77011 | 0.00232 | 2.15053 | 0 | 1.51546 | 2.2e-07 | 2.3841 | 0.79724 | 3.801399768 | 2.39454 | 0.81789 | 0.95432 | 1.88359 | 1.89699 | 0.01093 | 1.48516 | 0 | 1.92442 | 0.00529 | 1.99129 | 0.00348 | 1.58779 | 0.00335 | 2.24271 | 0.27209 | 1.77071 | 0.02582 | 1.77 | 0.00467
502 | 1.992032 | 1 | 0 | 1.76926 | 0.00232 | 2.14982 | 0 | 1.5154 | 2.21e-07 | 2.38782 | 0.7947 | 3.795201108 | 2.40049 | 0.81378 | 0.93752 | 1.89351 | 1.89669 | 0.01084 | 1.4851 | 0 | 1.92381 | 0.0053 | 1.99056 | 0.00349 | 1.58737 | 0.00335 | 2.24344 | 0.2711 | 1.77005 | 0.02586 | 1.77 | 0.00467
503 | 1.988072 | 1 | 0 | 1.76843 | 0.00233 | 2.14913 | 0 | 1.51532 | 2.22e-07 | 2.39156 | 0.7921 | 3.788709352 | 2.40176 | 0.80843 | 0.92072 | 1.90343 | 1.89636 | 0.01074 | 1.48502 | 0 | 1.9232 | 0.0053 | 1.98982 | 0.00349 | 1.58696 | 0.00336 | 2.24418 | 0.27008 | 1.7694 | 0.02591 | 1.77 | 0.00469
504 | 1.984127 | 1 | 0 | 1.76762 | 0.00233 | 2.14854 | 0 | 1.5153 | 2.22e-07 | 2.39524 | 0.78944 | 3.781797 | 2.41115 | 0.80542 | 0.90392 | 1.91335 | 1.8961 | 0.01065 | 1.485 | 0 | 1.92259 | 0.00531 | 1.98909 | 0.0035 | 1.5866 | 0.00336 | 2.24497 | 0.26905 | 1.76878 | 0.02599 | 1.77 | 0.0047
505 | 1.980198 | 1 | 0 | 1.76679 | 0.00237 | 2.14784 | 0 | 1.5152 | 2.23e-07 | 2.39879 | 0.78672 | 3.774352 | 2.41528 | 0.80018 | 0.88712 | 1.92327 | 1.89575 | 0.01056 | 1.4849 | 0 | 1.92199 | 0.00532 | 1.98836 | 0.0035 | 1.58621 | 0.00337 | 2.24564 | 0.268 | 1.76819 | 0.02607 | 1.77 | 0.00474
506 | 1.976285 | 1 | 0 | 1.766 | 0.00238 | 2.14707 | 0 | 1.51516 | 2.24e-07 | 2.40237 | 0.78395 | 3.766675923 | 2.416 | 0.79347 | 0.87032 | 1.93319 | 1.89551 | 0.01047 | 1.48486 | 0 | 1.92138 | 0.00533 | 1.98764 | 0.00351 | 1.58577 | 0.00337 | 2.24627 | 0.26694 | 1.7676 | 0.02616 | 1.77 | 0.00476
507 | 1.972387 | 1 | 0 | 1.76521 | 0.00238 | 2.14628 | 0 | 1.5151 | 2.24e-07 | 2.40591 | 0.7811 | 3.758512602 | 2.42581 | 0.79123 | 0.85352 | 1.94311 | 1.8952 | 0.01038 | 1.4848 | 0 | 1.9207 | 0.00533 | 1.9869 | 0.00351 | 1.5854 | 0.00338 | 2.24687 | 0.26584 | 1.76703 | 0.02625 | 1.77 | 0.00477
508 | 1.968504 | 1 | 0 | 1.76442 | 0.00239 | 2.14552 | 0 | 1.51501 | 2.25e-07 | 2.40945 | 0.7782 | 3.75006798 | 2.42768 | 0.7851 | 0.83672 | 1.95303 | 1.89492 | 0.01029 | 1.4848 | 0 | 1.92006 | 0.00534 | 1.98617 | 0.00352 | 1.58504 | 0.00338 | 2.24749 | 0.26474 | 1.7665 | 0.02634 | 1.76 | 0.00478
509 | 1.964637 | 1 | 0 | 1.76361 | 0.0024 | 2.14468 | 0 | 1.51499 | 2.26e-07 | 2.41287 | 0.77525 | 3.741154935 | 2.43421 | 0.78246 | 0.81992 | 1.96295 | 1.89467 | 0.01019 | 1.4847 | 0 | 1.91945 | 0.00535 | 1.98544 | 0.00352 | 1.58457 | 0.00338 | 2.24801 | 0.26361 | 1.76595 | 0.02644 | 1.76 | 0.0048
510 | 1.960784 | 1 | 0 | 1.76286 | 0.00241 | 2.14392 | 0 | 1.51487 | 2.27e-07 | 2.41625 | 0.77225 | 3.731898125 | 2.43583 | 0.776 | 0.80312 | 1.97287 | 1.89434 | 0.01011 | 1.48467 | 0 | 1.91884 | 0.00536 | 1.98471 | 0.00353 | 1.58421 | 0.00339 | 2.24858 | 0.26248 | 1.76542 | 0.02654 | 1.76 | 0.00482
511 | 1.956947 | 1 | 0 | 1.76212 | 0.00244 | 2.14319 | 0 | 1.51475 | 2.28e-07 | 2.41952 | 0.7692 | 3.722189568 | 2.44072 | 0.77199 | 0.78632 | 1.98279 | 1.8941 | 0.01002 | 1.4846 | 0 | 1.91824 | 0.00537 | 1.98399 | 0.00353 | 1.58384 | 0.0034 | 2.24912 | 0.26133 | 1.76492 | 0.02665 | 1.76 | 0.00486
512 | 1.953125 | 1 | 0 | 1.7614 | 0.00245 | 2.14256 | 0 | 1.5147 | 2.29e-07 | 2.42281 | 0.7661 | 3.712229482 | 2.44284 | 0.76685 | 0.76952 | 1.99271 | 1.89378 | 0.00993 | 1.48453 | 0 | 1.91763 | 0.00538 | 1.98325 | 0.00354 | 1.58348 | 0.0034 | 2.24973 | 0.26017 | 1.76446 | 0.02677 | 1.76 | 0.00488
513 | 1.949318 | 1 | 0 | 1.76069 | 0.00244 | 2.14185 | 0 | 1.5146 | 2.3e-07 | 2.4261 | 0.76294 | 3.701937468 | 2.44618 | 0.76347 | 0.75272 | 2.00263 | 1.89351 | 0.00984 | 1.4845 | 0 | 1.91702 | 0.00539 | 1.98262 | 0.00355 | 1.58301 | 0.00341 | 2.25029 | 0.25899 | 1.764 | 0.02687 | 1.76 | 0.00488
514 | 1.945525 | 1 | 0 | 1.76 | 0.00243 | 2.14118 | 0 | 1.51458 | 2.31e-07 | 2.42928 | 0.75973 | 3.691194 | 2.44966 | 0.75913 | 0.73592 | 2.01255 | 1.89325 | 0.00976 | 1.48448 | 0 | 1.91641 | 0.00539 | 1.98189 | 0.00355 | 1.58265 | 0.00341 | 2.25084 | 0.25779 | 1.76361 | 0.02698 | 1.76 | 0.00488
515 | 1.941748 | 1 | 0 | 1.75931 | 0.00242 | 2.14054 | 0 | 1.51446 | 2.31e-07 | 2.43239 | 0.75649 | 3.680157 | 2.45248 | 0.75454 | 0.71912 | 2.02247 | 1.89292 | 0.00967 | 1.4844 | 0 | 1.9158 | 0.0054 | 1.98116 | 0.00356 | 1.58228 | 0.00342 | 2.25138 | 0.25659 | 1.76324 | 0.02709 | 1.76 | 0.00489
516 | 1.937984 | 1 | 0 | 1.75861 | 0.0024 | 2.14013 | 0 | 1.5144 | 2.33e-07 | 2.43542 | 0.75323 | 3.668863 | 2.45285 | 0.74942 | 0.70232 | 2.03239 | 1.89268 | 0.00958 | 1.48434 | 0 | 1.9152 | 0.00541 | 1.9805 | 0.00356 | 1.58192 | 0.00342 | 2.25204 | 0.25539 | 1.76291 | 0.02721 | 1.76 | 0.00488
517 | 1.934236 | 1 | 0 | 1.7579 | 0.00239 | 2.13974 | 0 | 1.51432 | 2.34e-07 | 2.43847 | 0.74991 | 3.657266 | 2.45428 | 0.74441 | 0.68552 | 2.04231 | 1.89243 | 0.0095 | 1.4843 | 0 | 1.91459 | 0.00542 | 1.9798 | 0.00357 | 1.58155 | 0.00343 | 2.25273 | 0.25418 | 1.76264 | 0.02732 | 1.76 | 0.00488
518 | 1.930502 | 1 | 0 | 1.75721 | 0.00237 | 2.13935 | 0 | 1.5143 | 2.35e-07 | 2.44142 | 0.74654 | 3.645235 | 2.46037 | 0.74193 | 0.66872 | 2.05223 | 1.89209 | 0.00941 | 1.4842 | 0 | 1.91398 | 0.00543 | 1.97908 | 0.00358 | 1.58109 | 0.00344 | 2.25338 | 0.25295 | 1.76243 | 0.02742 | 1.76 | 0.00487
519 | 1.926782 | 1 | 0 | 1.75655 | 0.00235 | 2.13895 | 0 | 1.5142 | 2.36e-07 | 2.44432 | 0.74315 | 3.632992816 | 2.46391 | 0.73819 | 0.65192 | 2.06215 | 1.89185 | 0.00933 | 1.48417 | 0 | 1.91337 | 0.00544 | 1.97844 | 0.00358 | 1.58072 | 0.00344 | 2.254 | 0.25171 | 1.76223 | 0.0275 | 1.76 | 0.00486
520 | 1.923077 | 1 | 0 | 1.75589 | 0.00235 | 2.13856 | 0 | 1.51415 | 2.37e-07 | 2.44712 | 0.73971 | 3.620318 | 2.46587 | 0.73422 | 0.63512 | 2.07207 | 1.8916 | 0.00925 | 1.4841 | 0 | 1.91276 | 0.00545 | 1.97776 | 0.00359 | 1.58035 | 0.00345 | 2.2546 | 0.25046 | 1.76207 | 0.02756 | 1.76 | 0.00487
521 | 1.919386 | 1 | 0 | 1.75522 | 0.00236 | 2.13817 | 0 | 1.5141 | 2.38e-07 | 2.44991 | 0.73628 | 3.607639 | 2.46485 | 0.72943 | 0.61931 | 2.08235 | 1.89136 | 0.00916 | 1.4841 | 0 | 1.91215 | 0.00546 | 1.97708 | 0.0036 | 1.57999 | 0.00346 | 2.25519 | 0.24922 | 1.76193 | 0.02761 | 1.76 | 0.00488
522 | 1.915709 | 1 | 0 | 1.75459 | 0.00239 | 2.13778 | 0 | 1.51401 | 2.4e-07 | 2.45261 | 0.7328 | 3.594545216 | 2.4681 | 0.72568 | 0.61245 | 2.09585 | 1.89103 | 0.00908 | 1.48401 | 0 | 1.91154 | 0.00547 | 1.97635 | 0.0036 | 1.57963 | 0.00346 | 2.25575 | 0.24796 | 1.76184 | 0.02762 | 1.76 | 0.00491
523 | 1.912046 | 1 | 0 | 1.75399 | 0.00238 | 2.13739 | 0 | 1.51399 | 2.41e-07 | 2.45528 | 0.72928 | 3.581173 | 2.47038 | 0.72272 | 0.6056 | 2.10935 | 1.89077 | 0.009 | 1.48399 | 0 | 1.91093 | 0.00548 | 1.97573 | 0.00361 | 1.57916 | 0.00347 | 2.2563 | 0.24669 | 1.76175 | 0.02761 | 1.75 | 0.0049
524 | 1.908397 | 1 | 0 | 1.75338 | 0.00239 | 2.137 | 0 | 1.5139 | 2.43e-07 | 2.45784 | 0.72574 | 3.567506 | 2.47115 | 0.71886 | 0.59874 | 2.12286 | 1.89053 | 0.00892 | 1.4839 | 0 | 1.91032 | 0.00549 | 1.97509 | 0.00362 | 1.57879 | 0.00348 | 2.25682 | 0.24542 | 1.76172 | 0.02756 | 1.75 | 0.0049
525 | 1.904762 | 1 | 0 | 1.75275 | 0.00237 | 2.13661 | 0 | 1.51384 | 2.44e-07 | 2.4604 | 0.72218 | 3.553703344 | 2.47596 | 0.71624 | 0.59188 | 2.13636 | 1.89029 | 0.00884 | 1.4839 | 0 | 1.90971 | 0.0055 | 1.97441 | 0.00362 | 1.57843 | 0.00348 | 2.25733 | 0.24414 | 1.7617 | 0.02748 | 1.75 | 0.00488
526 | 1.901141 | 1 | 0 | 1.75216 | 0.00236 | 2.13622 | 0 | 1.5138 | 2.45e-07 | 2.46289 | 0.71859 | 3.539616 | 2.47904 | 0.71259 | 0.58502 | 2.14986 | 1.88996 | 0.00876 | 1.48382 | 0 | 1.9091 | 0.00552 | 1.97372 | 0.00363 | 1.57806 | 0.00349 | 2.25782 | 0.24286 | 1.76169 | 0.02735 | 1.75 | 0.00485
527 | 1.897533 | 1 | 0 | 1.75157 | 0.00232 | 2.13583 | 0 | 1.5137 | 2.47e-07 | 2.46522 | 0.71499 | 3.525215 | 2.47957 | 0.70839 | 0.57816 | 2.16336 | 1.8897 | 0.00868 | 1.4838 | 0 | 1.90849 | 0.00553 | 1.97309 | 0.00364 | 1.5777 | 0.0035 | 2.25825 | 0.24157 | 1.76168 | 0.02719 | 1.75 | 0.0048
528 | 1.893939 | 1 | 0 | 1.75094 | 0.00231 | 2.13544 | 0 | 1.51368 | 2.48e-07 | 2.46762 | 0.71141 | 3.510979 | 2.47867 | 0.70459 | 0.5713 | 2.17686 | 1.88946 | 0.0086 | 1.48378 | 0 | 1.90789 | 0.00554 | 1.97249 | 0.00365 | 1.57733 | 0.0035 | 2.25871 | 0.24029 | 1.76171 | 0.02698 | 1.75 | 0.00477
529 | 1.890359 | 1 | 0 | 1.75033 | 0.00227 | 2.13506 | 0 | 1.5136 | 2.5e-07 | 2.46989 | 0.70778 | 3.496277 | 2.4828 | 0.70114 | 0.56444 | 2.19036 | 1.88921 | 0.00852 | 1.4837 | 0 | 1.90728 | 0.00555 | 1.97184 | 0.00365 | 1.57692 | 0.00351 | 2.25913 | 0.239 | 1.76173 | 0.02673 | 1.75 | 0.00471
530 | 1.886792 | 1 | 0 | 1.74973 | 0.00226 | 2.13467 | 0 | 1.51353 | 2.52e-07 | 2.47209 | 0.70413 | 3.481345 | 2.48381 | 0.69718 | 0.55758 | 2.20387 | 1.88897 | 0.00844 | 1.48363 | 0 | 1.90667 | 0.00556 | 1.97117 | 0.00366 | 1.5765 | 0.00352 | 2.25952 | 0.23771 | 1.76175 | 0.02643 | 1.75 | 0.00467
531 | 1.883239 | 1 | 0 | 1.74911 | 0.00221 | 2.13428 | 0 | 1.5135 | 2.54e-07 | 2.47428 | 0.70048 | 3.466367 | 2.48311 | 0.69322 | 0.55072 | 2.21737 | 1.88872 | 0.00836 | 1.4836 | 0 | 1.90606 | 0.00557 | 1.97056 | 0.00367 | 1.57614 | 0.00353 | 2.25991 | 0.23641 | 1.76177 | 0.02609 | 1.75 | 0.00459
532 | 1.879699 | 1 | 0 | 1.74848 | 0.0022 | 2.1339 | 0 | 1.5134 | 2.55e-07 | 2.47637 | 0.69681 | 3.451119 | 2.4894 | 0.6898 | 0.54386 | 2.23087 | 1.88848 | 0.00829 | 1.48359 | 0 | 1.90555 | 0.00559 | 1.96995 | 0.00368 | 1.57577 | 0.00353 | 2.26027 | 0.23511 | 1.76179 | 0.02572 | 1.75 | 0.00455
533 | 1.876173 | 1 | 0 | 1.74787 | 0.00218 | 2.13352 | 0 | 1.51337 | 2.57e-07 | 2.47841 | 0.69314 | 3.43577 | 2.48865 | 0.68676 | 0.537 | 2.24437 | 1.88824 | 0.00821 | 1.4835 | 0 | 1.90494 | 0.0056 | 1.96934 | 0.00369 | 1.5754 | 0.00354 | 2.26062 | 0.23382 | 1.76176 | 0.0253 | 1.75 | 0.00449
534 | 1.872659 | 1 | 0 | 1.7473 | 0.00217 | 2.13313 | 0 | 1.5133 | 2.59e-07 | 2.48036 | 0.68946 | 3.420218 | 2.49106 | 0.68293 | 0.53014 | 2.25787 | 1.88799 | 0.00813 | 1.48345 | 0 | 1.90433 | 0.00561 | 1.96873 | 0.00369 | 1.57504 | 0.00355 | 2.26092 | 0.23252 | 1.76171 | 0.02484 | 1.75 | 0.00443
535 | 1.869159 | 1 | 0 | 1.74673 | 0.00215 | 2.13275 | 0 | 1.51322 | 2.6e-07 | 2.48223 | 0.68578 | 3.404527 | 2.49135 | 0.67956 | 0.52329 | 2.27138 | 1.88775 | 0.00806 | 1.4834 | 0 | 1.90372 | 0.00562 | 1.96812 | 0.0037 | 1.57467 | 0.00356 | 2.26121 | 0.23123 | 1.76161 | 0.02436 | 1.75 | 0.00437
536 | 1.865672 | 1 | 0 | 1.74615 | 0.00214 | 2.13237 | 0 | 1.5132 | 2.62e-07 | 2.48414 | 0.68213 | 3.389013 | 2.49198 | 0.67623 | 0.51643 | 2.28488 | 1.88741 | 0.00798 | 1.4833 | 0 | 1.90312 | 0.00564 | 1.96752 | 0.00371 | 1.57431 | 0.00357 | 2.26151 | 0.22994 | 1.76149 | 0.02384 | 1.75 | 0.0043
537 | 1.862197 | 1 | 0 | 1.7456 | 0.00213 | 2.13199 | 0 | 1.51308 | 2.64e-07 | 2.48587 | 0.67844 | 3.373027 | 2.49588 | 0.67276 | 0.50957 | 2.29838 | 1.88716 | 0.00791 | 1.4833 | 0 | 1.90251 | 0.00565 | 1.96691 | 0.00372 | 1.57395 | 0.00357 | 2.26175 | 0.22865 | 1.7613 | 0.0233 | 1.75 | 0.00424
538 | 1.858736 | 1 | 0 | 1.74506 | 0.0021 | 2.13161 | 0 | 1.513 | 2.66e-07 | 2.48766 | 0.67475 | 3.35709717 | 2.49372 | 0.66981 | 0.50271 | 2.31188 | 1.88692 | 0.00784 | 1.48326 | 0 | 1.9019 | 0.00566 | 1.96634 | 0.00373 | 1.57354 | 0.00358 | 2.26201 | 0.22736 | 1.76106 | 0.02272 | 1.75 | 0.00416
539 | 1.855288 | 1 | 0 | 1.74449 | 0.00208 | 2.13123 | 0 | 1.51294 | 2.68e-07 | 2.48931 | 0.67107 | 3.341003 | 2.49678 | 0.66597 | 0.49585 | 2.32538 | 1.88668 | 0.00776 | 1.4832 | 0 | 1.90135 | 0.00568 | 1.96579 | 0.00374 | 1.57311 | 0.00359 | 2.26223 | 0.22607 | 1.76078 | 0.02213 | 1.75 | 0.00408
540 | 1.851852 | 1 | 0 | 1.74392 | 0.0021 | 2.13085 | 0 | 1.5129 | 2.71e-07 | 2.49089 | 0.66739 | 3.32479 | 2.49593 | 0.66222 | 0.48899 | 2.33888 | 1.88643 | 0.00769 | 1.4832 | 0 | 1.90078 | 0.00569 | 1.96518 | 0.00375 | 1.57275 | 0.0036 | 2.26242 | 0.22478 | 1.76044 | 0.02152 | 1.75 | 0.00404
541 | 1.848429 | 1 | 0 | 1.7434 | 0.00215 | 2.13047 | 0 | 1.5129 | 2.73e-07 | 2.49248 | 0.66372 | 3.308618 | 2.49374 | 0.65894 | 0.48213 | 2.35239 | 1.88619 | 0.00762 | 1.4831 | 0 | 1.90017 | 0.0057 | 1.96467 | 0.00375 | 1.57238 | 0.00361 | 2.26262 | 0.2235 | 1.76003 | 0.02091 | 1.75 | 0.00402
542 | 1.845018 | 1 | 0 | 1.74292 | 0.00218 | 2.13009 | 0 | 1.51287 | 2.75e-07 | 2.49404 | 0.66005 | 3.292382204 | 2.4998 | 0.656 | 0.47527 | 2.36589 | 1.88594 | 0.00754 | 1.48307 | 0 | 1.89956 | 0.00572 | 1.96406 | 0.00376 | 1.57202 | 0.00362 | 2.2628 | 0.22222 | 1.75958 | 0.02029 | 1.74 | 0.00399
543 | 1.841621 | 1 | 0 | 1.74242 | 0.00218 | 2.12972 | 0 | 1.5128 | 2.77e-07 | 2.49545 | 0.65639 | 3.275976851 | 2.4998 | 0.65248 | 0.46841 | 2.37939 | 1.8857 | 0.00747 | 1.483 | 0 | 1.899 | 0.00573 | 1.9635 | 0.00377 | 1.57165 | 0.00362 | 2.26294 | 0.22095 | 1.75907 | 0.01967 | 1.74 | 0.00392
544 | 1.838235 | 1 | 0 | 1.74191 | 0.00213 | 2.12934 | 0 | 1.51273 | 2.79e-07 | 2.49686 | 0.65273 | 3.259551 | 2.50117 | 0.64843 | 0.46155 | 2.39289 | 1.88546 | 0.0074 | 1.483 | 0 | 1.89844 | 0.00574 | 1.96294 | 0.00378 | 1.57128 | 0.00363 | 2.26308 | 0.21968 | 1.75852 | 0.01905 | 1.74 | 0.00382
545 | 1.834862 | 1 | 0 | 1.74139 | 0.00217 | 2.12896 | 0 | 1.5127 | 2.82e-07 | 2.49823 | 0.64909 | 3.243152 | 2.5041 | 0.64447 | 0.45469 | 2.40639 | 1.88521 | 0.00733 | 1.48291 | 0 | 1.89783 | 0.00576 | 1.96242 | 0.00379 | 1.57092 | 0.00364 | 2.2632 | 0.21842 | 1.75793 | 0.01845 | 1.74 | 0.00379
546 | 1.831502 | 1 | 0 | 1.74095 | 0.00211 | 2.12859 | 0 | 1.5126 | 2.84e-07 | 2.49946 | 0.64546 | 3.226603 | 2.50195 | 0.64165 | 0.44783 | 2.4199 | 1.88498 | 0.00726 | 1.4829 | 0 | 1.89722 | 0.00577 | 1.96184 | 0.0038 | 1.57055 | 0.00365 | 2.26329 | 0.21716 | 1.75731 | 0.01784 | 1.74 | 0.00368
547 | 1.828154 | 1 | 0 | 1.74042 | 0.00215 | 2.12822 | 0 | 1.51256 | 2.87e-07 | 2.50067 | 0.64185 | 3.210110079 | 2.50705 | 0.63817 | 0.44097 | 2.4334 | 1.88483 | 0.00719 | 1.48286 | 0 | 1.89661 | 0.00579 | 1.96131 | 0.00381 | 1.57019 | 0.00366 | 2.26337 | 0.21591 | 1.75665 | 0.01725 | 1.74 | 0.00366
548 | 1.824818 | 1 | 0 | 1.73997 | 0.0021 | 2.12785 | 0 | 1.5125 | 2.89e-07 | 2.50189 | 0.63827 | 3.193763 | 2.50571 | 0.6348 | 0.43412 | 2.4469 | 1.88458 | 0.00712 | 1.4828 | 0 | 1.89607 | 0.0058 | 1.96077 | 0.00382 | 1.56982 | 0.00367 | 2.26345 | 0.21467 | 1.75598 | 0.01668 | 1.74 | 0.00355
549 | 1.821494 | 1 | 0 | 1.73962 | 0.0021 | 2.12748 | 0 | 1.51242 | 2.91e-07 | 2.50302 | 0.63468 | 3.177233 | 2.50788 | 0.63163 | 0.42833 | 2.45987 | 1.88434 | 0.00705 | 1.4828 | 0 | 1.8955 | 0.00582 | 1.9602 | 0.00383 | 1.56946 | 0.00368 | 2.2635 | 0.21343 | 1.75528 | 0.01613 | 1.74 | 0.0035
550 | 1.818182 | 1 | 0 | 1.73928 | 0.00212 | 2.1271 | 0 | 1.5124 | 2.93e-07 | 2.50412 | 0.63111 | 3.16075 | 2.51082 | 0.62883 | 0.42415 | 2.47205 | 1.8841 | 0.00699 | 1.4827 | 0 | 1.89489 | 0.00583 | 1.95969 | 0.00384 | 1.56909 | 0.00369 | 2.26354 | 0.2122 | 1.75456 | 0.01559 | 1.74 | 0.00346
551 | 1.814882 | 1 | 0 | 1.73888 | 0.00213 | 2.12673 | 0 | 1.5123 | 2.97e-07 | 2.5052 | 0.62755 | 3.14427652 | 2.51201 | 0.62545 | 0.41997 | 2.48423 | 1.88385 | 0.00692 | 1.48268 | 0 | 1.8943 | 0.00585 | 1.95918 | 0.00385 | 1.56873 | 0.0037 | 2.26358 | 0.21097 | 1.75383 | 0.01506 | 1.74 | 0.00342
552 | 1.811594 | 1 | 0 | 1.73843 | 0.00217 | 2.12636 | 0 | 1.51225 | 2.99e-07 | 2.50617 | 0.62401 | 3.12775 | 2.51006 | 0.62273 | 0.41579 | 2.49641 | 1.88361 | 0.00685 | 1.4826 | 0 | 1.89377 | 0.00586 | 1.95861 | 0.00386 | 1.56836 | 0.00371 | 2.26358 | 0.20975 | 1.75308 | 0.01456 | 1.74 | 0.00341
553 | 1.808318 | 1 | 0 | 1.73801 | 0.0022 | 2.126 | 0 | 1.5122 | 3.02e-07 | 2.50708 | 0.62048 | 3.111186 | 2.50787 | 0.61996 | 0.41161 | 2.50859 | 1.88336 | 0.00678 | 1.4826 | 0 | 1.89316 | 0.00588 | 1.95813 | 0.00387 | 1.568 | 0.00372 | 2.26357 | 0.20854 | 1.75231 | 0.01409 | 1.74 | 0.00339
554 | 1.805054 | 1 | 0 | 1.73758 | 0.00224 | 2.12563 | 0 | 1.51211 | 3.04e-07 | 2.50802 | 0.61697 | 3.094746 | 2.51284 | 0.61599 | 0.40743 | 2.52077 | 1.88312 | 0.00672 | 1.48251 | 0 | 1.89255 | 0.00589 | 1.95764 | 0.00388 | 1.56763 | 0.00373 | 2.26356 | 0.20733 | 1.75153 | 0.01362 | 1.74 | 0.00338
555 | 1.801802 | 1 | 0 | 1.7371 | 0.00228 | 2.12526 | 0 | 1.5121 | 3.07e-07 | 2.50887 | 0.61348 | 3.078283 | 2.51505 | 0.61324 | 0.40325 | 2.53295 | 1.88288 | 0.00665 | 1.4825 | 0 | 1.89195 | 0.00591 | 1.95705 | 0.00389 | 1.56726 | 0.00374 | 2.26352 | 0.20613 | 1.75074 | 0.0132 | 1.74 | 0.00337
556 | 1.798561 | 1 | 0 | 1.73658 | 0.00232 | 2.1249 | 0 | 1.5121 | 3.09e-07 | 2.50964 | 0.61002 | 3.061861 | 2.51538 | 0.60988 | 0.39907 | 2.54513 | 1.88267 | 0.00659 | 1.48247 | 0 | 1.89143 | 0.00592 | 1.95656 | 0.0039 | 1.5669 | 0.00375 | 2.26347 | 0.20495 | 1.74991 | 0.0128 | 1.74 | 0.00337
557 | 1.795332 | 1 | 0 | 1.73606 | 0.00235 | 2.12453 | 0 | 1.51204 | 3.13e-07 | 2.51044 | 0.60657 | 3.045515 | 2.51546 | 0.60674 | 0.3949 | 2.5573 | 1.88249 | 0.00652 | 1.4824 | 0 | 1.89082 | 0.00594 | 1.95608 | 0.00391 | 1.56653 | 0.00376 | 2.26342 | 0.20377 | 1.74907 | 0.01243 | 1.74 | 0.00336
558 | 1.792115 | 1 | 0 | 1.73553 | 0.00238 | 2.12417 | 0 | 1.512 | 3.16e-07 | 2.51117 | 0.60315 | 3.029224371 | 2.51551 | 0.60357 | 0.39072 | 2.56948 | 1.88224 | 0.00646 | 1.4824 | 0 | 1.89021 | 0.00596 | 1.95559 | 0.00392 | 1.56617 | 0.00377 | 2.26335 | 0.20259 | 1.74821 | 0.01208 | 1.74 | 0.00335
559 | 1.788909 | 1 | 0 | 1.73496 | 0.00238 | 2.1238 | 0 | 1.5119 | 3.19e-07 | 2.5118 | 0.59975 | 3.0129041 | 2.5187 | 0.59992 | 0.38654 | 2.58166 | 1.882 | 0.00639 | 1.4823 | 0 | 1.8897 | 0.00597 | 1.9551 | 0.00393 | 1.5658 | 0.00378 | 2.26324 | 0.20143 | 1.74737 | 0.01176 | 1.74 | 0.00332
560 | 1.785714 | 1 | 0 | 1.73438 | 0.00243 | 2.12344 | 0 | 1.51188 | 3.21e-07 | 2.51251 | 0.59637 | 2.996771 | 2.51818 | 0.59664 | 0.38236 | 2.59384 | 1.88176 | 0.00633 | 1.4823 | 0 | 1.88909 | 0.00599 | 1.95461 | 0.00394 | 1.56543 | 0.00379 | 2.26317 | 0.20028 | 1.74651 | 0.01148 | 1.74 | 0.00333
561 | 1.782531 | 1 | 0 | 1.73381 | 0.00245 | 2.12308 | 0 | 1.51176 | 3.24e-07 | 2.51308 | 0.59302 | 2.980613 | 2.52025 | 0.59344 | 0.37818 | 2.60602 | 1.88151 | 0.00627 | 1.48226 | 0 | 1.88852 | 0.00601 | 1.95412 | 0.00395 | 1.56507 | 0.0038 | 2.26305 | 0.19913 | 1.74565 | 0.01121 | 1.73 | 0.00332
562 | 1.779359 | 1 | 0 | 1.73321 | 0.00248 | 2.12272 | 0 | 1.5117 | 3.27e-07 | 2.51363 | 0.58968 | 2.964475 | 2.52125 | 0.59026 | 0.374 | 2.6182 | 1.88133 | 0.00621 | 1.4822 | 0 | 1.88797 | 0.00602 | 1.95364 | 0.00397 | 1.5647 | 0.00381 | 2.26293 | 0.19799 | 1.7448 | 0.01097 | 1.73 | 0.00333
563 | 1.776199 | 1 | 0 | 1.73259 | 0.00251 | 2.12236 | 0 | 1.51161 | 3.31e-07 | 2.51415 | 0.58637 | 2.948444271 | 2.51884 | 0.58824 | 0.36982 | 2.63038 | 1.88112 | 0.00614 | 1.4822 | 0 | 1.88736 | 0.00604 | 1.95315 | 0.00398 | 1.56434 | 0.00382 | 2.26279 | 0.19686 | 1.74399 | 0.01074 | 1.73 | 0.00333
564 | 1.77305 | 1 | 0 | 1.73198 | 0.00259 | 2.122 | 0 | 1.5116 | 3.34e-07 | 2.51464 | 0.58309 | 2.932523 | 2.52597 | 0.58306 | 0.36564 | 2.64256 | 1.88088 | 0.00608 | 1.4821 | 0 | 1.88676 | 0.00606 | 1.95266 | 0.00399 | 1.56397 | 0.00383 | 2.26265 | 0.19575 | 1.74317 | 0.01053 | 1.73 | 0.00338
565 | 1.769912 | 1 | 0 | 1.73138 | 0.00264 | 2.12164 | 0 | 1.5116 | 3.37e-07 | 2.5151 | 0.57983 | 2.916660866 | 2.51997 | 0.58222 | 0.36146 | 2.65474 | 1.88064 | 0.00602 | 1.4821 | 0 | 1.88624 | 0.00607 | 1.95217 | 0.004 | 1.5636 | 0.00384 | 2.2625 | 0.19464 | 1.74241 | 0.01034 | 1.73 | 0.00341
566 | 1.766784 | 1 | 0 | 1.73079 | 0.00269 | 2.12128 | 0 | 1.51155 | 3.4e-07 | 2.51551 | 0.5766 | 2.900886132 | 2.52169 | 0.57865 | 0.35728 | 2.66692 | 1.88039 | 0.00596 | 1.48205 | 0 | 1.88563 | 0.00609 | 1.95169 | 0.00401 | 1.56324 | 0.00385 | 2.26233 | 0.19354 | 1.74166 | 0.01016 | 1.73 | 0.00344
567 | 1.763668 | 1 | 0 | 1.73018 | 0.00275 | 2.12093 | 0 | 1.5115 | 3.44e-07 | 2.51593 | 0.57339 | 2.885218 | 2.52378 | 0.57571 | 0.3531 | 2.6791 | 1.88022 | 0.0059 | 1.482 | 0 | 1.88502 | 0.00611 | 1.9512 | 0.00402 | 1.56287 | 0.00386 | 2.26217 | 0.19244 | 1.74096 | 0.01 | 1.73 | 0.00347
568 | 1.760563 | 1 | 0 | 1.72958 | 0.00278 | 2.12057 | 0 | 1.5114 | 3.47e-07 | 2.51629 | 0.5702 | 2.869577116 | 2.5239 | 0.57278 | 0.34893 | 2.69127 | 1.88 | 0.00584 | 1.4819 | 0 | 1.88451 | 0.00613 | 1.95071 | 0.00403 | 1.56251 | 0.00387 | 2.26199 | 0.19136 | 1.74026 | 0.00983 | 1.73 | 0.00348
569 | 1.757469 | 1 | 0 | 1.72902 | 0.00282 | 2.12022 | 0 | 1.51138 | 3.5e-07 | 2.51656 | 0.56706 | 2.854081 | 2.52411 | 0.56935 | 0.34475 | 2.70345 | 1.87978 | 0.00578 | 1.4819 | 0 | 1.8839 | 0.00614 | 1.95022 | 0.00405 | 1.56214 | 0.00389 | 2.26179 | 0.19029 | 1.73961 | 0.00969 | 1.73 | 0.00351
570 | 1.754386 | 1 | 0 | 1.72845 | 0.00288 | 2.11986 | 0 | 1.5113 | 3.54e-07 | 2.51688 | 0.56392 | 2.838638 | 2.52754 | 0.56597 | 0.34057 | 2.71563 | 1.87962 | 0.00572 | 1.48186 | 0 | 1.88333 | 0.00616 | 1.94978 | 0.00406 | 1.56178 | 0.0039 | 2.26159 | 0.18923 | 1.73896 | 0.00956 | 1.73 | 0.00355
571 | 1.751313 | 1 | 0 | 1.72789 | 0.00296 | 2.11951 | 0 | 1.51124 | 3.57e-07 | 2.51713 | 0.56083 | 2.823364 | 2.52381 | 0.56395 | 0.33639 | 2.72781 | 1.87937 | 0.00566 | 1.4818 | 0 | 1.88278 | 0.00618 | 1.94935 | 0.00407 | 1.56141 | 0.00391 | 2.26138 | 0.18818 | 1.73832 | 0.00944 | 1.73 | 0.00361
572 | 1.748252 | 1 | 0 | 1.72736 | 0.00304 | 2.11916 | 0 | 1.5112 | 3.61e-07 | 2.51737 | 0.55775 | 2.808126235 | 2.52371 | 0.56174 | 0.33221 | 2.73999 | 1.87913 | 0.00561 | 1.4818 | 0 | 1.88217 | 0.0062 | 1.94886 | 0.00408 | 1.56104 | 0.00392 | 2.26117 | 0.18713 | 1.7377 | 0.00935 | 1.73 | 0.00367
573 | 1.745201 | 1 | 0 | 1.72689 | 0.00307 | 2.11881 | 0 | 1.5112 | 3.65e-07 | 2.51751 | 0.5547 | 2.792925594 | 2.52703 | 0.55793 | 0.32803 | 2.75217 | 1.87889 | 0.00555 | 1.4817 | 0 | 1.88157 | 0.00622 | 1.94837 | 0.00409 | 1.56068 | 0.00393 | 2.26092 | 0.1861 | 1.73711 | 0.00926 | 1.73 | 0.00369
574 | 1.74216 | 1 | 0 | 1.7264 | 0.00306 | 2.11846 | 0 | 1.51117 | 3.69e-07 | 2.51773 | 0.55168 | 2.777963 | 2.53028 | 0.55312 | 0.32385 | 2.76435 | 1.87874 | 0.00549 | 1.4817 | 0 | 1.88105 | 0.00623 | 1.94791 | 0.00411 | 1.56031 | 0.00394 | 2.2607 | 0.18508 | 1.7365 | 0.00918 | 1.73 | 0.00367
575 | 1.73913 | 1 | 0 | 1.72591 | 0.00306 | 2.11811 | 0 | 1.5111 | 3.72e-07 | 2.51785 | 0.54869 | 2.763038233 | 2.527 | 0.55165 | 0.31967 | 2.77653 | 1.8785 | 0.00543 | 1.48165 | 0 | 1.88044 | 0.00625 | 1.9475 | 0.00412 | 1.55995 | 0.00395 | 2.26045 | 0.18407 | 1.73592 | 0.00912 | 1.73 | 0.00366
576 | 1.736111 | 1 | 0 | 1.72545 | 0.00306 | 2.11776 | 0 | 1.51103 | 3.76e-07 | 2.51797 | 0.54572 | 2.748213 | 2.5301 | 0.5487 | 0.31549 | 2.78871 | 1.87825 | 0.00538 | 1.4816 | 0 | 1.87991 | 0.00627 | 1.94701 | 0.00413 | 1.55958 | 0.00397 | 2.2602 | 0.18306 | 1.73535 | 0.00908 | 1.73 | 0.00366
577 | 1.733102 | 1 | 0 | 1.72502 | 0.0031 | 2.11741 | 0 | 1.511 | 3.8e-07 | 2.5181 | 0.54279 | 2.733598998 | 2.52936 | 0.5469 | 0.31131 | 2.80089 | 1.8781 | 0.00532 | 1.4816 | 0 | 1.87932 | 0.00629 | 1.94661 | 0.00414 | 1.55921 | 0.00398 | 2.25996 | 0.18207 | 1.7348 | 0.00903 | 1.73 | 0.00369
578 | 1.730104 | 1 | 0 | 1.72462 | 0.00308 | 2.11707 | 0 | 1.5109 | 3.84e-07 | 2.51812 | 0.53987 | 2.718915 | 2.53202 | 0.54195 | 0.30713 | 2.81307 | 1.87787 | 0.00526 | 1.4815 | 0 | 1.87873 | 0.00631 | 1.94613 | 0.00416 | 1.55885 | 0.00399 | 2.25968 | 0.18108 | 1.73426 | 0.00901 | 1.73 | 0.00367
579 | 1.727116 | 1 | 0 | 1.72421 | 0.00311 | 2.11672 | 0 | 1.51086 | 3.88e-07 | 2.5182 | 0.53696 | 2.704345344 | 2.53251 | 0.53947 | 0.30296 | 2.82524 | 1.87766 | 0.00521 | 1.4815 | 0 | 1.8782 | 0.00633 | 1.94568 | 0.00417 | 1.55848 | 0.004 | 2.25942 | 0.1801 | 1.73374 | 0.00898 | 1.73 | 0.0037
580 | 1.724138 | 1 | 0 | 1.7239 | 0.0031 | 2.11637 | 0 | 1.5108 | 3.92e-07 | 2.5182 | 0.53411 | 2.689991604 | 2.53178 | 0.53809 | 0.29878 | 2.83742 | 1.87748 | 0.00515 | 1.4815 | 0 | 1.87759 | 0.00635 | 1.94525 | 0.00418 | 1.55811 | 0.00401 | 2.25914 | 0.17914 | 1.73326 | 0.00895 | 1.72 | 0.00368
581 | 1.72117 | 1 | 0 | 1.72356 | 0.00314 | 2.11603 | 0 | 1.5108 | 3.96e-07 | 2.5182 | 0.53129 | 2.675788956 | 2.53147 | 0.5359 | 0.2946 | 2.8496 | 1.87723 | 0.0051 | 1.48142 | 0 | 1.87706 | 0.00637 | 1.94476 | 0.00419 | 1.55775 | 0.00403 | 2.25886 | 0.17819 | 1.73279 | 0.00891 | 1.72 | 0.00372
582 | 1.718213 | 1 | 0 | 1.72319 | 0.00316 | 2.11569 | 0 | 1.51079 | 4e-07 | 2.5182 | 0.52849 | 2.661687036 | 2.5331 | 0.53105 | 0.29042 | 2.86178 | 1.87709 | 0.00504 | 1.4814 | 0 | 1.87648 | 0.00639 | 1.94438 | 0.00421 | 1.55739 | 0.00404 | 2.25858 | 0.17724 | 1.73232 | 0.00893 | 1.72 | 0.00374
583 | 1.715266 | 1 | 0 | 1.72277 | 0.00318 | 2.11535 | 0 | 1.51067 | 4.04e-07 | 2.51817 | 0.52572 | 2.647705 | 2.53178 | 0.52935 | 0.28793 | 2.87361 | 1.87684 | 0.00499 | 1.48137 | 0 | 1.87596 | 0.00641 | 1.94389 | 0.00422 | 1.55712 | 0.00405 | 2.25829 | 0.17631 | 1.73189 | 0.00892 | 1.72 | 0.00375
584 | 1.712329 | 1 | 0 | 1.72244 | 0.0032 | 2.11501 | 0 | 1.5106 | 4.08e-07 | 2.5181 | 0.52298 | 2.633831876 | 2.5341 | 0.52572 | 0.28562 | 2.88539 | 1.87665 | 0.00494 | 1.4813 | 0 | 1.87535 | 0.00642 | 1.94345 | 0.00423 | 1.55675 | 0.00406 | 2.25799 | 0.17538 | 1.73146 | 0.00894 | 1.72 | 0.00377
585 | 1.709402 | 1 | 0 | 1.72208 | 0.00321 | 2.11467 | 0 | 1.51053 | 4.13e-07 | 2.51803 | 0.52026 | 2.620061 | 2.53318 | 0.52402 | 0.28331 | 2.89718 | 1.87646 | 0.00489 | 1.48123 | 0 | 1.87474 | 0.00644 | 1.94301 | 0.00425 | 1.55638 | 0.00408 | 2.25769 | 0.17447 | 1.73105 | 0.00893 | 1.72 | 0.00378
586 | 1.706485 | 1 | 0 | 1.72173 | 0.00321 | 2.11433 | 0 | 1.5105 | 4.17e-07 | 2.51791 | 0.51757 | 2.606389 | 2.53154 | 0.52248 | 0.28101 | 2.90897 | 1.87621 | 0.00483 | 1.4812 | 0 | 1.87422 | 0.00646 | 1.94262 | 0.00426 | 1.55602 | 0.00409 | 2.25738 | 0.17356 | 1.73063 | 0.00895 | 1.72 | 0.00378
587 | 1.703578 | 1 | 0 | 1.72135 | 0.00319 | 2.11399 | 0 | 1.5105 | 4.21e-07 | 2.51778 | 0.51492 | 2.592911 | 2.53407 | 0.51837 | 0.2787 | 2.92076 | 1.87598 | 0.00478 | 1.48118 | 0 | 1.87362 | 0.00649 | 1.94214 | 0.00427 | 1.55565 | 0.0041 | 2.25706 | 0.17267 | 1.73022 | 0.00893 | 1.72 | 0.00376
588 | 1.70068 | 1 | 0 | 1.72101 | 0.00314 | 2.11365 | 0 | 1.51046 | 4.25e-07 | 2.51766 | 0.51229 | 2.579544 | 2.52875 | 0.51741 | 0.2764 | 2.93254 | 1.87582 | 0.00473 | 1.4811 | 0 | 1.87305 | 0.00651 | 1.94169 | 0.00429 | 1.55529 | 0.00411 | 2.25674 | 0.17178 | 1.72984 | 0.00896 | 1.72 | 0.00372
589 | 1.697793 | 1 | 0 | 1.72068 | 0.00311 | 2.11331 | 0 | 1.5104 | 4.3e-07 | 2.51748 | 0.50968 | 2.566218 | 2.53221 | 0.51557 | 0.27409 | 2.94433 | 1.87564 | 0.00468 | 1.4811 | 0 | 1.8725 | 0.00653 | 1.94126 | 0.0043 | 1.55492 | 0.00413 | 2.25641 | 0.17091 | 1.72943 | 0.009 | 1.72 | 0.0037
590 | 1.694915 | 1 | 0 | 1.72036 | 0.00309 | 2.11298 | 0 | 1.51032 | 4.35e-07 | 2.51732 | 0.50709 | 2.553016 | 2.53107 | 0.51322 | 0.27179 | 2.95612 | 1.87543 | 0.00463 | 1.4811 | 0 | 1.87197 | 0.00655 | 1.94085 | 0.00432 | 1.55455 | 0.00414 | 2.25609 | 0.17003 | 1.72905 | 0.00903 | 1.72 | 0.00368
591 | 1.692047 | 1 | 0 | 1.72002 | 0.00305 | 2.11264 | 0 | 1.5103 | 4.39e-07 | 2.5171 | 0.50454 | 2.539955268 | 2.53159 | 0.51076 | 0.26948 | 2.9679 | 1.8752 | 0.00458 | 1.481 | 0 | 1.87138 | 0.00657 | 1.94039 | 0.00433 | 1.55419 | 0.00415 | 2.25575 | 0.16918 | 1.72869 | 0.00904 | 1.72 | 0.00365
592 | 1.689189 | 1 | 0 | 1.71968 | 0.00307 | 2.11231 | 0 | 1.5103 | 4.44e-07 | 2.51695 | 0.50202 | 2.527118478 | 2.53511 | 0.50373 | 0.26718 | 2.97969 | 1.87505 | 0.00453 | 1.481 | 0 | 1.87077 | 0.00659 | 1.93999 | 0.00434 | 1.55382 | 0.00417 | 2.25543 | 0.16833 | 1.72832 | 0.00909 | 1.72 | 0.00367
593 | 1.686341 | 1 | 0 | 1.71935 | 0.00307 | 2.11198 | 0 | 1.51025 | 4.48e-07 | 2.5167 | 0.49953 | 2.514334302 | 2.53455 | 0.50437 | 0.26487 | 2.99148 | 1.8748 | 0.00448 | 1.48095 | 0 | 1.8702 | 0.00661 | 1.93955 | 0.00436 | 1.55345 | 0.00418 | 2.25508 | 0.16749 | 1.72797 | 0.00912 | 1.72 | 0.00367
594 | 1.683502 | 1 | 0 | 1.71903 | 0.00306 | 2.11165 | 0 | 1.5102 | 4.53e-07 | 2.51646 | 0.49707 | 2.501714 | 2.53577 | 0.50039 | 0.26256 | 3.00326 | 1.87463 | 0.00443 | 1.4809 | 0 | 1.86965 | 0.00663 | 1.93912 | 0.00437 | 1.55309 | 0.00419 | 2.25474 | 0.16667 | 1.72759 | 0.00914 | 1.72 | 0.00367
595 | 1.680672 | 1 | 0 | 1.71872 | 0.00306 | 2.11132 | 0 | 1.51011 | 4.58e-07 | 2.51621 | 0.49463 | 2.489186 | 2.53547 | 0.49988 | 0.26026 | 3.01505 | 1.87441 | 0.00438 | 1.4809 | 0 | 1.86913 | 0.00665 | 1.93863 | 0.00438 | 1.55272 | 0.00421 | 2.2544 | 0.16585 | 1.72725 | 0.00918 | 1.72 | 0.00367
596 | 1.677852 | 1 | 0 | 1.71837 | 0.00308 | 2.11099 | 0 | 1.51009 | 4.63e-07 | 2.51597 | 0.49222 | 2.476822 | 2.53491 | 0.49649 | 0.25795 | 3.02684 | 1.87427 | 0.00433 | 1.48089 | 0 | 1.86853 | 0.00667 | 1.93826 | 0.0044 | 1.55236 | 0.00422 | 2.25405 | 0.16504 | 1.7269 | 0.00926 | 1.72 | 0.0037
597 | 1.675042 | 1 | 0 | 1.71804 | 0.00304 | 2.11065 | 0 | 1.51 | 4.68e-07 | 2.51569 | 0.48982 | 2.464471 | 2.53678 | 0.49298 | 0.25565 | 3.03862 | 1.87402 | 0.00428 | 1.4808 | 0 | 1.86795 | 0.00669 | 1.93785 | 0.00441 | 1.55202 | 0.00423 | 2.25369 | 0.16423 | 1.72652 | 0.0093 | 1.72 | 0.00367
598 | 1.672241 | 1 | 0 | 1.71772 | 0.00302 | 2.11033 | 0 | 1.51 | 4.73e-07 | 2.51538 | 0.48746 | 2.452294 | 2.53868 | 0.48995 | 0.25334 | 3.05041 | 1.87384 | 0.00423 | 1.4808 | 0 | 1.8674 | 0.00672 | 1.93736 | 0.00443 | 1.55172 | 0.00425 | 2.25334 | 0.16344 | 1.72619 | 0.00934 | 1.72 | 0.00365
599 | 1.669449 | 1 | 0 | 1.71745 | 0.00302 | 2.11 | 0 | 1.51 | 4.78e-07 | 2.51514 | 0.48513 | 2.44034 | 2.53675 | 0.48974 | 0.25104 | 3.0622 | 1.87364 | 0.00418 | 1.48072 | 0 | 1.86679 | 0.00674 | 1.93695 | 0.00444 | 1.55135 | 0.00426 | 2.253 | 0.16266 | 1.72584 | 0.00942 | 1.72 | 0.00366
600 | 1.666667 | 1 | 0 | 1.71711 | 0.00304 | 2.10967 | 0 | 1.5099 | 4.83e-07 | 2.51479 | 0.48282 | 2.428382 | 2.53836 | 0.48549 | 0.24873 | 3.07398 | 1.87349 | 0.00414 | 1.4807 | 0 | 1.86628 | 0.00676 | 1.93659 | 0.00446 | 1.55099 | 0.00427 | 2.25262 | 0.16188 | 1.72548 | 0.00948 | 1.72 | 0.00368
601 | 1.663894 | 1 | 0 | 1.71679 | 0.00307 | 2.10935 | 0 | 1.50987 | 4.88e-07 | 2.51452 | 0.48055 | 2.416705172 | 2.54082 | 0.48225 | 0.24643 | 3.08577 | 1.87327 | 0.00409 | 1.48067 | 0 | 1.86567 | 0.00678 | 1.93612 | 0.00447 | 1.55062 | 0.00429 | 2.25228 | 0.16112 | 1.72515 | 0.00951 | 1.72 | 0.00371
602 | 1.66113 | 1 | 0 | 1.71644 | 0.00309 | 2.10902 | 0 | 1.5098 | 4.93e-07 | 2.51416 | 0.47828 | 2.404945 | 2.53907 | 0.48078 | 0.24412 | 3.09756 | 1.8731 | 0.00404 | 1.4806 | 0 | 1.86511 | 0.0068 | 1.93571 | 0.00449 | 1.55026 | 0.0043 | 2.2519 | 0.16036 | 1.72481 | 0.00957 | 1.72 | 0.00374
603 | 1.658375 | 1 | 0 | 1.71611 | 0.00312 | 2.1087 | 0 | 1.5098 | 4.98e-07 | 2.51379 | 0.47604 | 2.393329 | 2.53911 | 0.47737 | 0.24182 | 3.10934 | 1.87286 | 0.004 | 1.4806 | 0 | 1.86455 | 0.00683 | 1.93529 | 0.0045 | 1.54989 | 0.00432 | 2.25152 | 0.15961 | 1.72451 | 0.00963 | 1.72 | 0.00377
604 | 1.655629 | 1 | 0 | 1.71577 | 0.00309 | 2.10838 | 0 | 1.5098 | 5.04e-07 | 2.51351 | 0.47384 | 2.382003 | 2.53906 | 0.47486 | 0.23951 | 3.12113 | 1.87271 | 0.00395 | 1.48051 | 0 | 1.86403 | 0.00685 | 1.93483 | 0.00452 | 1.54952 | 0.00433 | 2.25118 | 0.15887 | 1.72419 | 0.00968 | 1.72 | 0.00375
605 | 1.652893 | 1 | 0 | 1.71553 | 0.00309 | 2.10806 | 0 | 1.5097 | 5.09e-07 | 2.51316 | 0.47167 | 2.370764 | 2.54108 | 0.47138 | 0.2372 | 3.13292 | 1.87249 | 0.00391 | 1.4805 | 0 | 1.86344 | 0.00687 | 1.93444 | 0.00453 | 1.54916 | 0.00434 | 2.25081 | 0.15815 | 1.72388 | 0.00976 | 1.72 | 0.00376
606 | 1.650165 | 1 | 0 | 1.71516 | 0.00312 | 2.10773 | 0 | 1.50966 | 5.14e-07 | 2.51279 | 0.46953 | 2.359661 | 2.53946 | 0.46999 | 0.2349 | 3.1447 | 1.87233 | 0.00386 | 1.4805 | 0 | 1.86292 | 0.00689 | 1.93399 | 0.00455 | 1.54879 | 0.00436 | 2.25044 | 0.15743 | 1.72359 | 0.00982 | 1.72 | 0.00379
607 | 1.647446 | 1 | 0 | 1.71483 | 0.0031 | 2.10741 | 0 | 1.5096 | 5.2e-07 | 2.51242 | 0.46739 | 2.34856 | 2.54073 | 0.46677 | 0.23259 | 3.15649 | 1.87214 | 0.00382 | 1.48044 | 0 | 1.8623 | 0.00692 | 1.93362 | 0.00456 | 1.54842 | 0.00437 | 2.25006 | 0.15671 | 1.72329 | 0.0099 | 1.72 | 0.00378
608 | 1.644737 | 1 | 0 | 1.71448 | 0.00307 | 2.10709 | 0 | 1.5096 | 5.25e-07 | 2.51205 | 0.46528 | 2.337613248 | 2.54473 | 0.46495 | 0.23029 | 3.16828 | 1.87194 | 0.00377 | 1.4804 | 0 | 1.86177 | 0.00694 | 1.93317 | 0.00458 | 1.54814 | 0.00439 | 2.24969 | 0.156 | 1.72298 | 0.00993 | 1.72 | 0.00375
609 | 1.642036 | 1 | 0 | 1.71417 | 0.00307 | 2.10678 | 0 | 1.5095 | 5.31e-07 | 2.51159 | 0.46321 | 2.326787 | 2.54717 | 0.45909 | 0.22798 | 3.18006 | 1.87179 | 0.00373 | 1.4804 | 0 | 1.86118 | 0.00696 | 1.93279 | 0.00459 | 1.54779 | 0.0044 | 2.2493 | 0.15531 | 1.72269 | 0.01001 | 1.72 | 0.00376
610 | 1.639344 | 1 | 0 | 1.71386 | 0.00306 | 2.10646 | 0 | 1.50947 | 5.37e-07 | 2.51122 | 0.46116 | 2.316148 | 2.54187 | 0.45793 | 0.22568 | 3.19185 | 1.87157 | 0.00369 | 1.4803 | 0 | 1.8606 | 0.00699 | 1.93232 | 0.00461 | 1.54742 | 0.00442 | 2.24893 | 0.15463 | 1.72236 | 0.01008 | 1.71 | 0.00376
611 | 1.636661 | 1 | 0 | 1.71356 | 0.00299 | 2.10614 | 0 | 1.5094 | 5.42e-07 | 2.51086 | 0.45914 | 2.305673 | 2.54737 | 0.45522 | 0.22337 | 3.20364 | 1.8714 | 0.00364 | 1.4803 | 0 | 1.86006 | 0.00701 | 1.93191 | 0.00462 | 1.54706 | 0.00443 | 2.24856 | 0.15395 | 1.72206 | 0.01016 | 1.71 | 0.00371
612 | 1.633987 | 1 | 0 | 1.71324 | 0.00284 | 2.10583 | 0 | 1.5094 | 5.48e-07 | 2.51042 | 0.45712 | 2.295126 | 2.54807 | 0.4528 | 0.22107 | 3.21542 | 1.87123 | 0.0036 | 1.4803 | 0 | 1.85952 | 0.00703 | 1.93149 | 0.00464 | 1.54669 | 0.00445 | 2.24818 | 0.15327 | 1.72171 | 0.01023 | 1.71 | 0.00358
613 | 1.631321 | 1 | 0 | 1.71302 | 0.00279 | 2.10551 | 0 | 1.5094 | 5.54e-07 | 2.51002 | 0.45515 | 2.284871206 | 2.54597 | 0.45132 | 0.21876 | 3.22721 | 1.87101 | 0.00356 | 1.48021 | 0 | 1.85894 | 0.00706 | 1.93112 | 0.00466 | 1.54632 | 0.00446 | 2.2478 | 0.15262 | 1.72138 | 0.01034 | 1.71 | 0.00354
614 | 1.628664 | 1 | 0 | 1.71278 | 0.00276 | 2.1052 | 0 | 1.5093 | 5.6e-07 | 2.50964 | 0.4532 | 2.274737696 | 2.54801 | 0.44582 | 0.21646 | 3.239 | 1.87087 | 0.00351 | 1.4802 | 0 | 1.85834 | 0.00708 | 1.93066 | 0.00467 | 1.54596 | 0.00448 | 2.24743 | 0.15196 | 1.72105 | 0.01037 | 1.71 | 0.00352
615 | 1.626016 | 1 | 0 | 1.71257 | 0.00274 | 2.10489 | 0 | 1.50926 | 5.66e-07 | 2.50919 | 0.45126 | 2.264594 | 2.54947 | 0.44476 | 0.21415 | 3.25078 | 1.87066 | 0.00347 | 1.48016 | 0 | 1.85781 | 0.0071 | 1.93025 | 0.00469 | 1.54559 | 0.00449 | 2.24704 | 0.15131 | 1.72072 | 0.01046 | 1.71 | 0.00351
616 | 1.623377 | 1 | 0 | 1.71228 | 0.0027 | 2.10457 | 0 | 1.5092 | 5.72e-07 | 2.50876 | 0.44935 | 2.254622612 | 2.55204 | 0.44279 | 0.21184 | 3.26257 | 1.87048 | 0.00343 | 1.4801 | 0 | 1.8572 | 0.00713 | 1.92982 | 0.0047 | 1.54522 | 0.00451 | 2.24666 | 0.15067 | 1.72039 | 0.01054 | 1.71 | 0.00348
617 | 1.620746 | 1 | 0 | 1.71204 | 0.00265 | 2.10426 | 0 | 1.5092 | 5.78e-07 | 2.50835 | 0.44747 | 2.244822749 | 2.55195 | 0.44176 | 0.20967 | 3.27399 | 1.87024 | 0.00339 | 1.4801 | 0 | 1.85667 | 0.00715 | 1.92937 | 0.00472 | 1.54485 | 0.00452 | 2.24628 | 0.15005 | 1.72007 | 0.01063 | 1.71 | 0.00345
618 | 1.618123 | 1 | 0 | 1.7118 | 0.00259 | 2.10396 | 0 | 1.5092 | 5.84e-07 | 2.50789 | 0.44561 | 2.235082 | 2.55779 | 0.43557 | 0.20803 | 3.28394 | 1.87009 | 0.00335 | 1.4801 | 0 | 1.85609 | 0.00718 | 1.92899 | 0.00473 | 1.54449 | 0.00454 | 2.2459 | 0.14942 | 1.71973 | 0.01067 | 1.71 | 0.0034
619 | 1.615509 | 1 | 0 | 1.71151 | 0.00249 | 2.10364 | 0 | 1.5091 | 5.9e-07 | 2.50749 | 0.44376 | 2.225448 | 2.55205 | 0.43445 | 0.20639 | 3.2939 | 1.86987 | 0.00331 | 1.48 | 0 | 1.85557 | 0.0072 | 1.92852 | 0.00475 | 1.54422 | 0.00455 | 2.24552 | 0.14881 | 1.71943 | 0.01075 | 1.71 | 0.00331
620 | 1.612903 | 1 | 0 | 1.71123 | 0.00244 | 2.10334 | 0 | 1.50905 | 5.96e-07 | 2.50705 | 0.44195 | 2.215981495 | 2.55173 | 0.43373 | 0.20475 | 3.30385 | 1.86975 | 0.00327 | 1.48 | 0 | 1.85496 | 0.00723 | 1.9281 | 0.00477 | 1.54385 | 0.00457 | 2.24515 | 0.1482 | 1.71909 | 0.01078 | 1.71 | 0.00327
621 | 1.610306 | 1 | 0 | 1.71098 | 0.00242 | 2.10303 | 0 | 1.509 | 6.03e-07 | 2.50662 | 0.44017 | 2.206678 | 2.55919 | 0.42881 | 0.20311 | 3.3138 | 1.86956 | 0.00323 | 1.47993 | 0 | 1.85435 | 0.00725 | 1.92769 | 0.00478 | 1.54349 | 0.00459 | 2.24477 | 0.1476 | 1.7188 | 0.01084 | 1.71 | 0.00326
622 | 1.607717 | 1 | 0 | 1.71074 | 0.00234 | 2.10273 | 0 | 1.509 | 6.09e-07 | 2.50622 | 0.4384 | 2.197453696 | 2.55199 | 0.43046 | 0.20148 | 3.32376 | 1.86941 | 0.00319 | 1.4799 | 0 | 1.85383 | 0.00728 | 1.92732 | 0.0048 | 1.54312 | 0.0046 | 2.24441 | 0.14701 | 1.71851 | 0.01089 | 1.71 | 0.00319
623 | 1.605136 | 1 | 0 | 1.71042 | 0.00215 | 2.10242 | 0 | 1.50898 | 6.15e-07 | 2.50574 | 0.43664 | 2.188213 | 2.55742 | 0.4247 | 0.19984 | 3.33371 | 1.86918 | 0.00315 | 1.4799 | 0 | 1.85324 | 0.0073 | 1.92685 | 0.00482 | 1.54275 | 0.00462 | 2.24402 | 0.14642 | 1.71823 | 0.01095 | 1.71 | 0.00303
624 | 1.602564 | 1 | 0 | 1.71015 | 0.00209 | 2.10211 | 0 | 1.5089 | 6.22e-07 | 2.50529 | 0.43492 | 2.179201 | 2.55679 | 0.42359 | 0.1982 | 3.34366 | 1.86902 | 0.00311 | 1.47986 | 0 | 1.85271 | 0.00733 | 1.92645 | 0.00483 | 1.54239 | 0.00463 | 2.24363 | 0.14585 | 1.71794 | 0.01096 | 1.71 | 0.00298
625 | 1.6 | 1 | 0 | 1.70989 | 0.00207 | 2.10181 | 0 | 1.50884 | 6.28e-07 | 2.50486 | 0.43322 | 2.170311 | 2.55888 | 0.41987 | 0.19656 | 3.35362 | 1.86884 | 0.00307 | 1.4798 | 0 | 1.85216 | 0.00735 | 1.92602 | 0.00485 | 1.54202 | 0.00465 | 2.24326 | 0.14528 | 1.71768 | 0.01099 | 1.71 | 0.00296
626 | 1.597444 | 1 | 0 | 1.70963 | 0.00206 | 2.10151 | 0 | 1.5088 | 6.35e-07 | 2.50437 | 0.43153 | 2.161422 | 2.55568 | 0.41698 | 0.19492 | 3.36357 | 1.86863 | 0.00303 | 1.4798 | 0 | 1.85159 | 0.00738 | 1.92557 | 0.00487 | 1.54165 | 0.00466 | 2.24287 | 0.14472 | 1.7174 | 0.01103 | 1.71 | 0.00296
627 | 1.594896 | 1 | 0 | 1.70939 | 0.00205 | 2.10121 | 0 | 1.5088 | 6.41e-07 | 2.50398 | 0.42986 | 2.152722 | 2.56621 | 0.41163 | 0.19328 | 3.37352 | 1.86849 | 0.003 | 1.4798 | 0 | 1.85098 | 0.0074 | 1.92519 | 0.00488 | 1.54129 | 0.00468 | 2.24252 | 0.14416 | 1.71715 | 0.01106 | 1.71 | 0.00295
628 | 1.592357 | 1 | 0 | 1.7091 | 0.00198 | 2.10091 | 0 | 1.50877 | 6.48e-07 | 2.50349 | 0.42823 | 2.144139 | 2.56166 | 0.4153 | 0.19164 | 3.38348 | 1.86827 | 0.00296 | 1.4797 | 0 | 1.85046 | 0.00743 | 1.92479 | 0.0049 | 1.54095 | 0.0047 | 2.24213 | 0.14361 | 1.71686 | 0.01108 | 1.71 | 0.00289
629 | 1.589825 | 1 | 0 | 1.70891 | 0.00196 | 2.1006 | 0 | 1.5087 | 6.55e-07 | 2.50305 | 0.42661 | 2.135652321 | 2.56115 | 0.4108 | 0.19 | 3.39343 | 1.86815 | 0.00292 | 1.4797 | 0 | 1.84985 | 0.00745 | 1.92435 | 0.00492 | 1.54065 | 0.00471 | 2.24175 | 0.14307 | 1.71659 | 0.01112 | 1.71 | 0.00287
630 | 1.587302 | 1 | 0 | 1.70865 | 0.00201 | 2.10031 | 0 | 1.5087 | 6.62e-07 | 2.50261 | 0.42501 | 2.127269 | 2.56441 | 0.40785 | 0.18836 | 3.40338 | 1.86796 | 0.00288 | 1.47963 | 0 | 1.84931 | 0.00748 | 1.92391 | 0.00494 | 1.54028 | 0.00473 | 2.24139 | 0.14254 | 1.71628 | 0.01113 | 1.71 | 0.00292
631 | 1.584786 | 1 | 0 | 1.70834 | 0.00204 | 2.10001 | 0 | 1.50861 | 6.69e-07 | 2.50212 | 0.42344 | 2.118995 | 2.56885 | 0.40546 | 0.18672 | 3.41333 | 1.86781 | 0.00285 | 1.4796 | 0 | 1.84873 | 0.00751 | 1.92352 | 0.00495 | 1.53992 | 0.00475 | 2.241 | 0.14201 | 1.71599 | 0.01109 | 1.71 | 0.00294
632 | 1.582278 | 1 | 0 | 1.70799 | 0.00207 | 2.09971 | 0 | 1.50858 | 6.75e-07 | 2.50173 | 0.42187 | 2.11081 | 2.56301 | 0.40591 | 0.18508 | 3.42329 | 1.86758 | 0.00281 | 1.4796 | 0 | 1.84821 | 0.00753 | 1.92305 | 0.00497 | 1.53955 | 0.00476 | 2.24065 | 0.14149 | 1.71569 | 0.01114 | 1.71 | 0.00298
633 | 1.579779 | 1 | 0 | 1.70771 | 0.00205 | 2.09941 | 0 | 1.5085 | 6.83e-07 | 2.50124 | 0.42035 | 2.102792468 | 2.56802 | 0.40374 | 0.18344 | 3.43324 | 1.86746 | 0.00277 | 1.47956 | 0 | 1.8476 | 0.00756 | 1.92264 | 0.00499 | 1.53918 | 0.00478 | 2.24026 | 0.14098 | 1.7154 | 0.01115 | 1.71 | 0.00296
634 | 1.577287 | 1 | 0 | 1.70742 | 0.00211 | 2.09912 | 0 | 1.5085 | 6.9e-07 | 2.50081 | 0.41883 | 2.094829 | 2.57036 | 0.40109 | 0.1818 | 3.44319 | 1.86728 | 0.00274 | 1.4795 | 0 | 1.84705 | 0.00759 | 1.92221 | 0.00501 | 1.53881 | 0.0048 | 2.2399 | 0.14047 | 1.71509 | 0.01116 | 1.71 | 0.00301
635 | 1.574803 | 1 | 0 | 1.70716 | 0.00221 | 2.09882 | 0 | 1.5085 | 6.97e-07 | 2.50036 | 0.41733 | 2.08695 | 2.5669 | 0.40007 | 0.18016 | 3.45315 | 1.86712 | 0.0027 | 1.4795 | 0 | 1.84648 | 0.00761 | 1.92185 | 0.00502 | 1.53845 | 0.00481 | 2.23953 | 0.13997 | 1.7148 | 0.01113 | 1.71 | 0.0031
636 | 1.572327 | 1 | 0 | 1.70699 | 0.00221 | 2.09853 | 0 | 1.5084 | 7.04e-07 | 2.49998 | 0.41587 | 2.079333 | 2.56515 | 0.39822 | 0.17852 | 3.4631 | 1.86689 | 0.00267 | 1.47949 | 0 | 1.84597 | 0.00764 | 1.92138 | 0.00504 | 1.53808 | 0.00483 | 2.23919 | 0.13948 | 1.7145 | 0.01119 | 1.71 | 0.00311
637 | 1.569859 | 1 | 0 | 1.70668 | 0.00232 | 2.09824 | 0 | 1.5084 | 7.11e-07 | 2.49948 | 0.4144 | 2.071569024 | 2.56943 | 0.39464 | 0.17689 | 3.47305 | 1.86674 | 0.00263 | 1.4794 | 0 | 1.84535 | 0.00767 | 1.92098 | 0.00506 | 1.53771 | 0.00485 | 2.2388 | 0.13899 | 1.71422 | 0.0112 | 1.71 | 0.00321
638 | 1.567398 | 1 | 0 | 1.70646 | 0.00237 | 2.09794 | 0 | 1.5084 | 7.19e-07 | 2.49905 | 0.41297 | 2.064065357 | 2.57123 | 0.39485 | 0.17525 | 3.48301 | 1.86655 | 0.0026 | 1.4794 | 0 | 1.8448 | 0.00769 | 1.92055 | 0.00508 | 1.53735 | 0.00486 | 2.23844 | 0.13852 | 1.71391 | 0.01122 | 1.71 | 0.00325
639 | 1.564945 | 1 | 0 | 1.70627 | 0.0024 | 2.09765 | 0 | 1.50833 | 7.26e-07 | 2.4986 | 0.41155 | 2.05659766 | 2.56791 | 0.39413 | 0.17361 | 3.49296 | 1.86643 | 0.00257 | 1.47933 | 0 | 1.84423 | 0.00772 | 1.9201 | 0.0051 | 1.53705 | 0.00488 | 2.23808 | 0.13804 | 1.71361 | 0.01128 | 1.71 | 0.00329
640 | 1.5625 | 1 | 0 | 1.70611 | 0.00249 | 2.09736 | 0 | 1.5083 | 7.33e-07 | 2.49821 | 0.41015 | 2.049281663 | 2.57415 | 0.39201 | 0.17197 | 3.50291 | 1.86621 | 0.00253 | 1.4793 | 0 | 1.84371 | 0.00775 | 1.91971 | 0.00511 | 1.53671 | 0.0049 | 2.23773 | 0.13757 | 1.71334 | 0.01139 | 1.71 | 0.00338
641 | 1.560062 | 1 | 0 | 1.7059 | 0.00253 | 2.09707 | 0 | 1.5082 | 7.41e-07 | 2.49774 | 0.40878 | 2.042052 | 2.56737 | 0.39036 | 0.17033 | 3.51287 | 1.86608 | 0.0025 | 1.4793 | 0 | 1.84311 | 0.00777 | 1.91924 | 0.00513 | 1.53634 | 0.00492 | 2.23736 | 0.13712 | 1.71305 | 0.01138 | 1.71 | 0.00341
642 | 1.557632 | 1 | 0 | 1.70572 | 0.00247 | 2.09678 | 0 | 1.5082 | 7.48e-07 | 2.49733 | 0.40741 | 2.034874 | 2.5705 | 0.38786 | 0.16869 | 3.52282 | 1.86592 | 0.00247 | 1.47926 | 0 | 1.84253 | 0.0078 | 1.91883 | 0.00515 | 1.53598 | 0.00493 | 2.23701 | 0.13666 | 1.71275 | 0.01142 | 1.71 | 0.00336
643 | 1.55521 | 1 | 0 | 1.70557 | 0.00254 | 2.0965 | 0 | 1.5082 | 7.56e-07 | 2.49691 | 0.40608 | 2.02789 | 2.57381 | 0.38816 | 0.16705 | 3.53277 | 1.86574 | 0.00243 | 1.4792 | 0 | 1.84198 | 0.00783 | 1.91841 | 0.00517 | 1.53561 | 0.00495 | 2.23666 | 0.13621 | 1.71245 | 0.01143 | 1.71 | 0.00343
644 | 1.552795 | 1 | 0 | 1.70554 | 0.00257 | 2.09621 | 0 | 1.50811 | 7.63e-07 | 2.49645 | 0.40476 | 2.020926204 | 2.57146 | 0.38489 | 0.16541 | 3.54273 | 1.86561 | 0.0024 | 1.4792 | 0 | 1.84137 | 0.00786 | 1.91795 | 0.00519 | 1.53524 | 0.00497 | 2.2363 | 0.13577 | 1.71214 | 0.01148 | 1.71 | 0.00346
645 | 1.550388 | 1 | 0 | 1.70538 | 0.00278 | 2.09592 | 0 | 1.5081 | 7.71e-07 | 2.49607 | 0.40346 | 2.014129 | 2.57172 | 0.38146 | 0.16377 | 3.55268 | 1.86539 | 0.00237 | 1.47919 | 0 | 1.84086 | 0.00789 | 1.91757 | 0.00521 | 1.53487 | 0.00499 | 2.23596 | 0.13534 | 1.71184 | 0.01148 | 1.71 | 0.00365
646 | 1.547988 | 1 | 0 | 1.70526 | 0.00283 | 2.09564 | 0 | 1.5081 | 7.79e-07 | 2.49561 | 0.40217 | 2.007319 | 2.57508 | 0.37863 | 0.16213 | 3.56263 | 1.86527 | 0.00234 | 1.4791 | 0 | 1.84028 | 0.00792 | 1.91711 | 0.00523 | 1.53451 | 0.005 | 2.2356 | 0.13491 | 1.71155 | 0.01152 | 1.71 | 0.0037
647 | 1.545595 | 1 | 0 | 1.70508 | 0.00294 | 2.09536 | 0 | 1.50805 | 7.87e-07 | 2.49519 | 0.4009 | 2.000643342 | 2.56887 | 0.37616 | 0.16049 | 3.57259 | 1.86509 | 0.00231 | 1.4791 | 0 | 1.83973 | 0.00794 | 1.91669 | 0.00525 | 1.53414 | 0.00502 | 2.23526 | 0.13448 | 1.71129 | 0.01153 | 1.71 | 0.0038
648 | 1.54321 | 1 | 0 | 1.70499 | 0.00298 | 2.09507 | 0 | 1.508 | 7.95e-07 | 2.49477 | 0.39966 | 1.99412 | 2.5703 | 0.37797 | 0.15885 | 3.58254 | 1.86492 | 0.00227 | 1.4791 | 0 | 1.83912 | 0.00797 | 1.91627 | 0.00526 | 1.53377 | 0.00504 | 2.2349 | 0.13407 | 1.71104 | 0.01156 | 1.71 | 0.00384
649 | 1.540832 | 1 | 0 | 1.70486 | 0.00301 | 2.09479 | 0 | 1.508 | 8.03e-07 | 2.4944 | 0.39842 | 1.987637696 | 2.56754 | 0.36976 | 0.15721 | 3.59249 | 1.8647 | 0.00224 | 1.479 | 0 | 1.8386 | 0.008 | 1.9158 | 0.00528 | 1.5334 | 0.00506 | 2.23458 | 0.13365 | 1.71073 | 0.01155 | 1.71 | 0.00386
650 | 1.538462 | 1 | 0 | 1.70476 | 0.00296 | 2.09451 | 0 | 1.50798 | 8.11e-07 | 2.49402 | 0.39721 | 1.981299 | 2.5731 | 0.37407 | 0.15557 | 3.60244 | 1.86458 | 0.00221 | 1.479 | 0 | 1.838 | 0.00803 | 1.91542 | 0.0053 | 1.53314 | 0.00508 | 2.23425 | 0.13325 | 1.71048 | 0.01153 | 1.71 | 0.00382
651 | 1.536098 | 1 | 0 | 1.70453 | 0.00297 | 2.09423 | 0 | 1.5079 | 8.19e-07 | 2.49357 | 0.39601 | 1.974957 | 2.57297 | 0.37175 | 0.15393 | 3.6124 | 1.86441 | 0.00218 | 1.479 | 0 | 1.83742 | 0.00806 | 1.91497 | 0.00532 | 1.53277 | 0.00509 | 2.23389 | 0.13285 | 1.7102 | 0.01153 | 1.71 | 0.00383
652 | 1.533742 | 1 | 0 | 1.70439 | 0.00294 | 2.09395 | 0 | 1.50783 | 8.27e-07 | 2.4932 | 0.39484 | 1.968830176 | 2.57399 | 0.37047 | 0.1523 | 3.62235 | 1.86423 | 0.00215 | 1.47893 | 0 | 1.83687 | 0.00809 | 1.91454 | 0.00534 | 1.5324 | 0.00511 | 2.23357 | 0.13246 | 1.70993 | 0.01155 | 1.7 | 0.0038
653 | 1.531394 | 1 | 0 | 1.7042 | 0.00292 | 2.09367 | 0 | 1.5078 | 8.35e-07 | 2.49283 | 0.39368 | 1.962755 | 2.57762 | 0.37236 | 0.15066 | 3.6323 | 1.86411 | 0.00212 | 1.4789 | 0 | 1.83626 | 0.00811 | 1.91404 | 0.00536 | 1.53203 | 0.00513 | 2.23324 | 0.13207 | 1.70961 | 0.01159 | 1.7 | 0.00379
654 | 1.529052 | 1 | 0 | 1.70401 | 0.00287 | 2.09339 | 0 | 1.5078 | 8.43e-07 | 2.49247 | 0.39254 | 1.956788 | 2.57466 | 0.36961 | 0.14902 | 3.64226 | 1.86389 | 0.00209 | 1.4789 | 0 | 1.83574 | 0.00814 | 1.91366 | 0.00538 | 1.53167 | 0.00515 | 2.23292 | 0.13169 | 1.70935 | 0.01158 | 1.7 | 0.00374
655 | 1.526718 | 1 | 0 | 1.70375 | 0.0029 | 2.09311 | 0 | 1.50777 | 8.52e-07 | 2.4921 | 0.39141 | 1.950865722 | 2.57377 | 0.36717 | 0.14738 | 3.65221 | 1.86377 | 0.00206 | 1.4789 | 0 | 1.83516 | 0.00817 | 1.9132 | 0.0054 | 1.5313 | 0.00517 | 2.23259 | 0.13131 | 1.70904 | 0.01157 | 1.7 | 0.00377
656 | 1.52439 | 1 | 0 | 1.70357 | 0.00289 | 2.09284 | 0 | 1.5077 | 8.6e-07 | 2.49173 | 0.39031 | 1.945094 | 2.5761 | 0.36553 | 0.14574 | 3.66216 | 1.86359 | 0.00203 | 1.47884 | 0 | 1.83462 | 0.0082 | 1.91278 | 0.00542 | 1.53093 | 0.00519 | 2.23227 | 0.13094 | 1.70877 | 0.01155 | 1.7 | 0.00376
657 | 1.52207 | 1 | 0 | 1.70334 | 0.00288 | 2.09256 | 0 | 1.5077 | 8.69e-07 | 2.49136 | 0.38921 | 1.939324 | 2.57884 | 0.36586 | 0.1441 | 3.67212 | 1.86342 | 0.002 | 1.4788 | 0 | 1.834 | 0.00823 | 1.91236 | 0.00544 | 1.53056 | 0.0052 | 2.23195 | 0.13057 | 1.70846 | 0.01152 | 1.7 | 0.00374
658 | 1.519757 | 1 | 0 | 1.70315 | 0.00271 | 2.09229 | 0 | 1.5076 | 8.77e-07 | 2.491 | 0.38813 | 1.93366366 | 2.57779 | 0.36297 | 0.14246 | 3.68207 | 1.8633 | 0.00197 | 1.4788 | 0 | 1.83349 | 0.00826 | 1.9119 | 0.00546 | 1.5302 | 0.00522 | 2.23163 | 0.13021 | 1.70823 | 0.0115 | 1.7 | 0.00359
659 | 1.517451 | 1 | 0 | 1.70293 | 0.00274 | 2.09201 | 0 | 1.5076 | 8.86e-07 | 2.49063 | 0.38707 | 1.928096 | 2.578 | 0.36392 | 0.14082 | 3.69202 | 1.86315 | 0.00194 | 1.4787 | 0 | 1.83288 | 0.00829 | 1.91143 | 0.00548 | 1.52983 | 0.00524 | 2.23131 | 0.12985 | 1.70787 | 0.01159 | 1.7 | 0.00362
660 | 1.515152 | 1 | 0 | 1.70266 | 0.00268 | 2.09174 | 0 | 1.5076 | 8.94e-07 | 2.49026 | 0.38603 | 1.92263 | 2.58274 | 0.3638 | 0.13989 | 3.70151 | 1.86295 | 0.00192 | 1.4787 | 0 | 1.83231 | 0.00832 | 1.91101 | 0.0055 | 1.52946 | 0.00526 | 2.23099 | 0.12951 | 1.7076 | 0.01159 | 1.7 | 0.00357
661 | 1.512859 | 1 | 0 | 1.7024 | 0.00276 | 2.09147 | 0 | 1.50753 | 9.03e-07 | 2.48996 | 0.385 | 1.9172692 | 2.58085 | 0.36087 | 0.13967 | 3.71053 | 1.86283 | 0.00189 | 1.4787 | 0 | 1.83175 | 0.00835 | 1.91052 | 0.00552 | 1.52909 | 0.00528 | 2.23069 | 0.12916 | 1.70733 | 0.01158 | 1.7 | 0.00364
662 | 1.510574 | 1 | 0 | 1.70216 | 0.00272 | 2.0912 | 0 | 1.5075 | 9.12e-07 | 2.48963 | 0.38399 | 1.911986 | 2.5781 | 0.35634 | 0.13944 | 3.71956 | 1.86262 | 0.00186 | 1.47861 | 0 | 1.83114 | 0.00838 | 1.91013 | 0.00554 | 1.52882 | 0.0053 | 2.23039 | 0.12882 | 1.70757 | 0.0115 | 1.7 | 0.0036
663 | 1.508296 | 1 | 0 | 1.70193 | 0.00271 | 2.09092 | 0 | 1.5075 | 9.21e-07 | 2.48927 | 0.38299 | 1.906731 | 2.58234 | 0.35981 | 0.13922 | 3.72858 | 1.86249 | 0.00184 | 1.4786 | 0 | 1.83063 | 0.00841 | 1.90966 | 0.00556 | 1.52846 | 0.00532 | 2.23007 | 0.12849 | 1.70686 | 0.01155 | 1.7 | 0.00359
664 | 1.506024 | 1 | 0 | 1.7017 | 0.00267 | 2.09066 | 0 | 1.50746 | 9.3e-07 | 2.48899 | 0.38202 | 1.901688 | 2.58599 | 0.35894 | 0.139 | 3.7376 | 1.86236 | 0.00181 | 1.4786 | 0 | 1.83001 | 0.00844 | 1.90925 | 0.00558 | 1.52809 | 0.00534 | 2.22979 | 0.12816 | 1.70658 | 0.01154 | 1.7 | 0.00356
665 | 1.503759 | 1 | 0 | 1.7015 | 0.00268 | 2.09039 | 0 | 1.5074 | 9.39e-07 | 2.48868 | 0.38105 | 1.896623028 | 2.58069 | 0.35362 | 0.13878 | 3.74662 | 1.86218 | 0.00178 | 1.47854 | 0 | 1.82946 | 0.00847 | 1.90876 | 0.0056 | 1.52772 | 0.00536 | 2.22949 | 0.12784 | 1.70634 | 0.01156 | 1.7 | 0.00357
666 | 1.501502 | 1 | 0 | 1.70128 | 0.00272 | 2.09012 | 0 | 1.5074 | 9.48e-07 | 2.48835 | 0.3801 | 1.89164367 | 2.58309 | 0.35232 | 0.13856 | 3.75564 | 1.86202 | 0.00176 | 1.4785 | 0 | 1.82889 | 0.00851 | 1.90835 | 0.00562 | 1.52735 | 0.00538 | 2.22919 | 0.12752 | 1.70614 | 0.01153 | 1.7 | 0.0036
667 | 1.49925 | 1 | 0 | 1.70105 | 0.00253 | 2.08985 | 0 | 1.5074 | 9.56e-07 | 2.48809 | 0.37917 | 1.886818 | 2.58408 | 0.35412 | 0.13833 | 3.76467 | 1.86189 | 0.00173 | 1.4785 | 0 | 1.82838 | 0.00854 | 1.90789 | 0.00564 | 1.52699 | 0.0054 | 2.22891 | 0.12721 | 1.70594 | 0.01153 | 1.7 | 0.00343
668 | 1.497006 | 1 | 0 | 1.70086 | 0.00255 | 2.08958 | 0 | 1.5073 | 9.65e-07 | 2.48782 | 0.37825 | 1.88203583 | 2.58347 | 0.35138 | 0.13811 | 3.77369 | 1.86167 | 0.0017 | 1.47847 | 0 | 1.82776 | 0.00857 | 1.90749 | 0.00566 | 1.52662 | 0.00542 | 2.22863 | 0.1269 | 1.70574 | 0.01147 | 1.7 | 0.00344
669 | 1.494768 | 1 | 0 | 1.70067 | 0.00252 | 2.08932 | 0 | 1.50725 | 9.75e-07 | 2.4875 | 0.37736 | 1.877366 | 2.58099 | 0.35065 | 0.13789 | 3.78271 | 1.86155 | 0.00168 | 1.4784 | 0 | 1.8272 | 0.0086 | 1.907 | 0.00568 | 1.52625 | 0.00544 | 2.22834 | 0.1266 | 1.70553 | 0.01145 | 1.7 | 0.00341
670 | 1.492537 | 1 | 0 | 1.70047 | 0.00256 | 2.08905 | 0 | 1.5072 | 9.84e-07 | 2.48725 | 0.37647 | 1.872750015 | 2.58785 | 0.35076 | 0.13767 | 3.79173 | 1.86143 | 0.00165 | 1.4784 | 0 | 1.82663 | 0.00863 | 1.90651 | 0.0057 | 1.52588 | 0.00546 | 2.22806 | 0.1263 | 1.70533 | 0.01148 | 1.7 | 0.00345
671 | 1.490313 | 1 | 0 | 1.70027 | 0.00258 | 2.08879 | 0 | 1.5072 | 9.93e-07 | 2.48701 | 0.3756 | 1.868241912 | 2.58747 | 0.34694 | 0.13744 | 3.80076 | 1.86121 | 0.00163 | 1.4784 | 0 | 1.82602 | 0.00866 | 1.90611 | 0.00572 | 1.52551 | 0.00548 | 2.2278 | 0.12601 | 1.70512 | 0.01149 | 1.7 | 0.00347
672 | 1.488095 | 1 | 0 | 1.70002 | 0.00257 | 2.08853 | 0 | 1.50718 | 1e-06 | 2.48676 | 0.37474 | 1.863777 | 2.58874 | 0.34274 | 0.13722 | 3.80978 | 1.86108 | 0.0016 | 1.4783 | 0 | 1.82551 | 0.00869 | 1.90563 | 0.00574 | 1.52514 | 0.0055 | 2.22753 | 0.12572 | 1.70492 | 0.01144 | 1.7 | 0.00346
673 | 1.485884 | 1 | 0 | 1.69985 | 0.00251 | 2.08826 | 0 | 1.5071 | 1.01e-06 | 2.48652 | 0.3739 | 1.859419656 | 2.59325 | 0.34668 | 0.137 | 3.8188 | 1.86096 | 0.00158 | 1.4783 | 0 | 1.82489 | 0.00873 | 1.90518 | 0.00577 | 1.52478 | 0.00552 | 2.22726 | 0.12543 | 1.7047 | 0.01138 | 1.7 | 0.0034
674 | 1.48368 | 1 | 0 | 1.69974 | 0.00256 | 2.088 | 0 | 1.5071 | 1.02e-06 | 2.48627 | 0.37308 | 1.855155 | 2.58874 | 0.34213 | 0.13678 | 3.82782 | 1.86077 | 0.00155 | 1.4783 | 0 | 1.82434 | 0.00876 | 1.90474 | 0.00579 | 1.52447 | 0.00554 | 2.22699 | 0.12516 | 1.70451 | 0.01134 | 1.7 | 0.00344
675 | 1.481481 | 1 | 0 | 1.69964 | 0.0026 | 2.08774 | 0 | 1.5071 | 1.03e-06 | 2.48611 | 0.37227 | 1.851008 | 2.58983 | 0.34279 | 0.13656 | 3.83684 | 1.86061 | 0.00153 | 1.4783 | 0 | 1.82377 | 0.00879 | 1.90425 | 0.00581 | 1.52414 | 0.00556 | 2.22675 | 0.12489 | 1.70433 | 0.01131 | 1.7 | 0.00347
676 | 1.47929 | 1 | 0 | 1.69949 | 0.00268 | 2.08748 | 0 | 1.507 | 1.04e-06 | 2.48588 | 0.37147 | 1.84686 | 2.59042 | 0.34153 | 0.13633 | 3.84587 | 1.86049 | 0.00151 | 1.4782 | 0 | 1.82325 | 0.00882 | 1.90386 | 0.00583 | 1.52377 | 0.00558 | 2.22649 | 0.12462 | 1.70415 | 0.01131 | 1.7 | 0.00354
677 | 1.477105 | 1 | 0 | 1.69937 | 0.0027 | 2.08722 | 0 | 1.507 | 1.05e-06 | 2.48567 | 0.37069 | 1.842826 | 2.59115 | 0.33989 | 0.13611 | 3.85489 | 1.86034 | 0.00148 | 1.4782 | 0 | 1.82264 | 0.00885 | 1.90337 | 0.00585 | 1.5234 | 0.0056 | 2.22624 | 0.12435 | 1.70398 | 0.01124 | 1.7 | 0.00355
678 | 1.474926 | 1 | 0 | 1.69923 | 0.00271 | 2.08697 | 0 | 1.507 | 1.06e-06 | 2.48549 | 0.36992 | 1.838865 | 2.59314 | 0.33907 | 0.13589 | 3.86391 | 1.86015 | 0.00146 | 1.4782 | 0 | 1.82208 | 0.00889 | 1.90288 | 0.00587 | 1.52304 | 0.00562 | 2.226 | 0.12409 | 1.70382 | 0.01121 | 1.7 | 0.00356
679 | 1.472754 | 1 | 0 | 1.69906 | 0.00262 | 2.08671 | 0 | 1.50692 | 1.07e-06 | 2.48532 | 0.36917 | 1.835011 | 2.59781 | 0.33827 | 0.13567 | 3.87293 | 1.86002 | 0.00144 | 1.47812 | 0 | 1.82151 | 0.00892 | 1.90247 | 0.0059 | 1.52267 | 0.00564 | 2.22576 | 0.12384 | 1.70364 | 0.01112 | 1.7 | 0.00347
680 | 1.470588 | 1 | 0 | 1.69898 | 0.00267 | 2.08645 | 0 | 1.5069 | 1.08e-06 | 2.4852 | 0.36841 | 1.831145064 | 2.59473 | 0.33577 | 0.13544 | 3.88196 | 1.8599 | 0.00141 | 1.4781 | 0 | 1.82089 | 0.00895 | 1.902 | 0.00592 | 1.5223 | 0.00566 | 2.22554 | 0.12358 | 1.70346 | 0.01111 | 1.7 | 0.00351
681 | 1.468429 | 1 | 0 | 1.69887 | 0.0026 | 2.08619 | 0 | 1.5069 | 1.09e-06 | 2.48498 | 0.36769 | 1.827405 | 2.5966 | 0.33705 | 0.13522 | 3.89098 | 1.85968 | 0.00139 | 1.4781 | 0 | 1.82031 | 0.00898 | 1.90151 | 0.00594 | 1.52193 | 0.00568 | 2.22528 | 0.12334 | 1.70327 | 0.01108 | 1.7 | 0.00345
682 | 1.466276 | 1 | 0 | 1.69869 | 0.00262 | 2.08594 | 0 | 1.50685 | 1.1e-06 | 2.48485 | 0.36698 | 1.823780506 | 2.5988 | 0.3364 | 0.135 | 3.9 | 1.85955 | 0.00137 | 1.47805 | 0 | 1.81977 | 0.00902 | 1.90106 | 0.00596 | 1.52156 | 0.0057 | 2.22506 | 0.1231 | 1.70308 | 0.01111 | 1.7 | 0.00347
683 | 1.464129 | 1 | 0 | 1.69848 | 0.00263 | 2.08568 | 0 | 1.5068 | 1.11e-06 | 2.48473 | 0.36628 | 1.820214 | 2.59731 | 0.33356 | 0.13478 | 3.90902 | 1.85943 | 0.00135 | 1.478 | 0 | 1.81922 | 0.00905 | 1.90062 | 0.00598 | 1.52119 | 0.00572 | 2.22484 | 0.12286 | 1.7029 | 0.01107 | 1.7 | 0.00347
684 | 1.461988 | 1 | 0 | 1.69841 | 0.00271 | 2.08543 | 0 | 1.5068 | 1.12e-06 | 2.48461 | 0.3656 | 1.816746832 | 2.59948 | 0.33137 | 0.13456 | 3.91804 | 1.85931 | 0.00133 | 1.478 | 0 | 1.81864 | 0.00908 | 1.90013 | 0.006 | 1.52083 | 0.00574 | 2.22462 | 0.12263 | 1.70272 | 0.01108 | 1.7 | 0.00355
685 | 1.459854 | 1 | 0 | 1.69827 | 0.0028 | 2.08518 | 0 | 1.5067 | 1.13e-06 | 2.48459 | 0.36493 | 1.813403 | 2.60331 | 0.33104 | 0.13433 | 3.92707 | 1.85909 | 0.0013 | 1.47799 | 0 | 1.81803 | 0.00912 | 1.89964 | 0.00603 | 1.52046 | 0.00576 | 2.22444 | 0.12241 | 1.70254 | 0.01099 | 1.7 | 0.00362
686 | 1.457726 | 1 | 0 | 1.69815 | 0.00279 | 2.08493 | 0 | 1.5067 | 1.14e-06 | 2.48446 | 0.36427 | 1.810028 | 2.60471 | 0.32958 | 0.13411 | 3.93609 | 1.85896 | 0.00128 | 1.4779 | 0 | 1.81745 | 0.00915 | 1.89915 | 0.00605 | 1.52009 | 0.00579 | 2.22422 | 0.12218 | 1.70235 | 0.01099 | 1.7 | 0.00361
687 | 1.455604 | 1 | 0 | 1.69803 | 0.00271 | 2.08467 | 0 | 1.5067 | 1.15e-06 | 2.4844 | 0.36363 | 1.806804744 | 2.60938 | 0.32946 | 0.13389 | 3.94511 | 1.85884 | 0.00126 | 1.4779 | 0 | 1.8169 | 0.00919 | 1.89872 | 0.00607 | 1.51972 | 0.00581 | 2.22402 | 0.12196 | 1.70217 | 0.01095 | 1.7 | 0.00353
688 | 1.453488 | 1 | 0 | 1.69785 | 0.00272 | 2.08443 | 0 | 1.50662 | 1.16e-06 | 2.48432 | 0.363 | 1.80361632 | 2.61345 | 0.32935 | 0.13367 | 3.95413 | 1.85872 | 0.00124 | 1.4779 | 0 | 1.81629 | 0.00922 | 1.89827 | 0.0061 | 1.51935 | 0.00583 | 2.22383 | 0.12175 | 1.70201 | 0.01092 | 1.7 | 0.00354
689 | 1.451379 | 1 | 0 | 1.69774 | 0.00278 | 2.08417 | 0 | 1.5066 | 1.17e-06 | 2.4843 | 0.36238 | 1.800521268 | 2.61571 | 0.32848 | 0.13344 | 3.96316 | 1.85849 | 0.00122 | 1.47789 | 0 | 1.81577 | 0.00925 | 1.89778 | 0.00612 | 1.51898 | 0.00585 | 2.22364 | 0.12154 | 1.70186 | 0.01085 | 1.7 | 0.00359
690 | 1.449275 | 1 | 0 | 1.69756 | 0.00276 | 2.08393 | 0 | 1.5066 | 1.18e-06 | 2.4843 | 0.36177 | 1.797490422 | 2.612 | 0.32514 | 0.13322 | 3.97218 | 1.85837 | 0.0012 | 1.4778 | 0 | 1.81519 | 0.00929 | 1.89729 | 0.00614 | 1.51864 | 0.00587 | 2.22347 | 0.12133 | 1.70172 | 0.01079 | 1.7 | 0.00356
691 | 1.447178 | 1 | 0 | 1.69744 | 0.00281 | 2.08368 | 0 | 1.50655 | 1.19e-06 | 2.4843 | 0.36118 | 1.794558948 | 2.61556 | 0.32402 | 0.133 | 3.9812 | 1.85825 | 0.00118 | 1.4778 | 0 | 1.81464 | 0.00932 | 1.89684 | 0.00616 | 1.51834 | 0.00589 | 2.2233 | 0.12113 | 1.70156 | 0.01069 | 1.7 | 0.0036
692 | 1.445087 | 1 | 0 | 1.69728 | 0.00278 | 2.08343 | 0 | 1.5065 | 1.2e-06 | 2.4843 | 0.3606 | 1.79167716 | 2.60867 | 0.31661 | 0.13278 | 3.99022 | 1.85813 | 0.00116 | 1.4778 | 0 | 1.81403 | 0.00935 | 1.8964 | 0.00619 | 1.51798 | 0.00591 | 2.22313 | 0.12093 | 1.7014 | 0.01061 | 1.7 | 0.00356
693 | 1.443001 | 1 | 0 | 1.69722 | 0.00281 | 2.08318 | 0 | 1.5065 | 1.21e-06 | 2.4843 | 0.36003 | 1.788845058 | 2.60726 | 0.31718 | 0.13256 | 3.99924 | 1.8579 | 0.00114 | 1.4777 | 0 | 1.81341 | 0.00939 | 1.89591 | 0.00621 | 1.51761 | 0.00594 | 2.22295 | 0.12074 | 1.70126 | 0.01055 | 1.7 | 0.00358
694 | 1.440922 | 1 | 0 | 1.69707 | 0.00281 | 2.08294 | 0 | 1.50648 | 1.22e-06 | 2.48432 | 0.35948 | 1.786127 | 2.61108 | 0.31443 | 0.13233 | 4.00827 | 1.85778 | 0.00112 | 1.4777 | 0 | 1.81282 | 0.00943 | 1.89542 | 0.00623 | 1.51716 | 0.00596 | 2.22279 | 0.12055 | 1.70111 | 0.01049 | 1.7 | 0.00358
695 | 1.438849 | 1 | 0 | 1.69688 | 0.0028 | 2.08269 | 0 | 1.5064 | 1.23e-06 | 2.48444 | 0.35894 | 1.78353 | 2.61668 | 0.31388 | 0.13211 | 4.01729 | 1.85766 | 0.0011 | 1.4777 | 0 | 1.81228 | 0.00946 | 1.89493 | 0.00626 | 1.51687 | 0.00598 | 2.22266 | 0.12036 | 1.70095 | 0.01044 | 1.7 | 0.00356
696 | 1.436782 | 1 | 0 | 1.69665 | 0.00276 | 2.08245 | 0 | 1.5064 | 1.24e-06 | 2.4845 | 0.3584 | 1.7808896 | 2.61137 | 0.31124 | 0.13189 | 4.02631 | 1.85753 | 0.00108 | 1.47763 | 0 | 1.81167 | 0.0095 | 1.89443 | 0.00628 | 1.5165 | 0.006 | 2.22251 | 0.12018 | 1.70079 | 0.0104 | 1.7 | 0.00352
697 | 1.43472 | 1 | 0 | 1.69645 | 0.00279 | 2.08221 | 0 | 1.5064 | 1.25e-06 | 2.48459 | 0.35789 | 1.77842 | 2.6145 | 0.30958 | 0.13167 | 4.03533 | 1.85741 | 0.00107 | 1.4776 | 0 | 1.81114 | 0.00953 | 1.89394 | 0.0063 | 1.51613 | 0.00602 | 2.22238 | 0.12 | 1.70063 | 0.01035 | 1.7 | 0.00355
698 | 1.432665 | 1 | 0 | 1.69624 | 0.00272 | 2.08196 | 0 | 1.5064 | 1.27e-06 | 2.48471 | 0.35738 | 1.775971 | 2.60619 | 0.30446 | 0.13144 | 4.04436 | 1.85719 | 0.00105 | 1.4776 | 0 | 1.81054 | 0.00956 | 1.89345 | 0.00633 | 1.51576 | 0.00605 | 2.22224 | 0.11982 | 1.70049 | 0.01025 | 1.7 | 0.00347
699 | 1.430615 | 1 | 0 | 1.6961 | 0.00274 | 2.08172 | 0 | 1.50637 | 1.27e-06 | 2.48483 | 0.35689 | 1.773622 | 2.6113 | 0.30505 | 0.13122 | 4.05338 | 1.85707 | 0.00103 | 1.47757 | 0 | 1.80993 | 0.0096 | 1.89296 | 0.00635 | 1.5154 | 0.00607 | 2.22212 | 0.11965 | 1.70036 | 0.01012 | 1.7 | 0.00348
700 | 1.428571 | 1 | 0 | 1.69592 | 0.00279 | 2.08148 | 0 | 1.5063 | 1.28e-06 | 2.48502 | 0.3564 | 1.771322256 | 2.62025 | 0.30653 | 0.131 | 4.0624 | 1.85694 | 0.00101 | 1.4775 | 0 | 1.80937 | 0.00964 | 1.89247 | 0.00637 | 1.51503 | 0.00609 | 2.22202 | 0.11948 | 1.70022 | 0.01003 | 1.7 | 0.00351
701 | 1.426534 | 1 | 0 | 1.69571 | 0.00286 | 2.08124 | 0 | 1.5063 | 1.3e-06 | 2.48518 | 0.35593 | 1.7691 | 2.61743 | 0.30336 | 0.13078 | 4.07142 | 1.85682 | 0.000995 | 1.4775 | 0 | 1.80879 | 0.00967 | 1.89197 | 0.0064 | 1.51466 | 0.00611 | 2.2219 | 0.11932 | 1.70008 | 0.00998 | 1.7 | 0.00357
702 | 1.424501 | 1 | 0 | 1.69548 | 0.00282 | 2.081 | 0 | 1.5063 | 1.31e-06 | 2.48541 | 0.35547 | 1.766977 | 2.62254 | 0.305 | 0.13056 | 4.08044 | 1.8567 | 0.000978 | 1.4775 | 0 | 1.80819 | 0.00971 | 1.89149 | 0.00642 | 1.51429 | 0.00614 | 2.22182 | 0.11916 | 1.69993 | 0.00984 | 1.7 | 0.00352
703 | 1.422475 | 1 | 0 | 1.69531 | 0.00279 | 2.08076 | 0 | 1.5062 | 1.32e-06 | 2.48565 | 0.35501 | 1.764861213 | 2.62803 | 0.30154 | 0.13033 | 4.08947 | 1.85655 | 0.000961 | 1.4775 | 0 | 1.80766 | 0.00974 | 1.89099 | 0.00644 | 1.51392 | 0.00616 | 2.22173 | 0.119 | 1.69978 | 0.00978 | 1.7 | 0.00349
704 | 1.420455 | 1 | 0 | 1.69513 | 0.00271 | 2.08052 | 0 | 1.5062 | 1.33e-06 | 2.4859 | 0.35457 | 1.762851126 | 2.6399 | 0.30319 | 0.13011 | 4.09849 | 1.85635 | 0.000944 | 1.47745 | 0 | 1.80705 | 0.00978 | 1.8905 | 0.00647 | 1.51355 | 0.00618 | 2.22165 | 0.11885 | 1.69962 | 0.00965 | 1.7 | 0.0034
705 | 1.41844 | 1 | 0 | 1.69497 | 0.00267 | 2.08028 | 0 | 1.5062 | 1.34e-06 | 2.48615 | 0.35415 | 1.760940045 | 2.63997 | 0.30035 | 0.1301 | 4.10726 | 1.85623 | 0.000927 | 1.4774 | 0 | 1.80651 | 0.00982 | 1.89001 | 0.00649 | 1.51318 | 0.0062 | 2.22157 | 0.1187 | 1.69946 | 0.00956 | 1.7 | 0.00336
706 | 1.416431 | 1 | 0 | 1.69481 | 0.00257 | 2.08005 | 0 | 1.5061 | 1.35e-06 | 2.48649 | 0.35372 | 1.759042 | 2.64501 | 0.30058 | 0.13029 | 4.11579 | 1.8561 | 0.00091 | 1.4774 | 0 | 1.80592 | 0.00985 | 1.88951 | 0.00652 | 1.51281 | 0.00623 | 2.22152 | 0.11855 | 1.6993 | 0.00947 | 1.7 | 0.00326
707 | 1.414427 | 1 | 0 | 1.69462 | 0.00254 | 2.07981 | 0 | 1.5061 | 1.36e-06 | 2.48676 | 0.35331 | 1.757194 | 2.62778 | 0.29636 | 0.13049 | 4.12431 | 1.85598 | 0.000893 | 1.4773 | 0 | 1.80531 | 0.00989 | 1.88903 | 0.00654 | 1.51244 | 0.00625 | 2.22145 | 0.1184 | 1.69915 | 0.00943 | 1.7 | 0.00323
708 | 1.412429 | 1 | 0 | 1.6944 | 0.00243 | 2.07958 | 0 | 1.5061 | 1.37e-06 | 2.48713 | 0.35291 | 1.755466 | 2.62108 | 0.29512 | 0.13068 | 4.13283 | 1.85586 | 0.000877 | 1.4773 | 0 | 1.80469 | 0.00993 | 1.88853 | 0.00657 | 1.51207 | 0.00627 | 2.22141 | 0.11826 | 1.699 | 0.00938 | 1.69 | 0.00312
709 | 1.410437 | 1 | 0 | 1.69413 | 0.0023 | 2.07934 | 0 | 1.50603 | 1.39e-06 | 2.4875 | 0.35251 | 1.75373725 | 2.6363 | 0.29412 | 0.13087 | 4.14136 | 1.85567 | 0.000861 | 1.4773 | 0 | 1.80414 | 0.00996 | 1.88804 | 0.00659 | 1.5117 | 0.0063 | 2.22137 | 0.11812 | 1.69885 | 0.00938 | 1.69 | 0.00301
710 | 1.408451 | 1 | 0 | 1.69397 | 0.00228 | 2.07911 | 0 | 1.506 | 1.4e-06 | 2.48786 | 0.35212 | 1.752051 | 2.63167 | 0.29246 | 0.13107 | 4.14988 | 1.85551 | 0.000846 | 1.4773 | 0 | 1.80356 | 0.01 | 1.88755 | 0.00662 | 1.51134 | 0.00632 | 2.22134 | 0.11798 | 1.69869 | 0.00935 | 1.69 | 0.00299
711 | 1.40647 | 1 | 0 | 1.69392 | 0.0023 | 2.07887 | 0 | 1.50599 | 1.41e-06 | 2.48834 | 0.35175 | 1.75054719 | 2.64249 | 0.29301 | 0.13126 | 4.15841 | 1.85539 | 0.000831 | 1.4772 | 0 | 1.80294 | 0.01004 | 1.88706 | 0.00664 | 1.51097 | 0.00634 | 2.22133 | 0.11785 | 1.69854 | 0.0093 | 1.69 | 0.003
712 | 1.404494 | 1 | 0 | 1.69386 | 0.00227 | 2.07864 | 0 | 1.5059 | 1.42e-06 | 2.48884 | 0.35137 | 1.749007 | 2.64419 | 0.29101 | 0.13146 | 4.16693 | 1.85527 | 0.000815 | 1.4772 | 0 | 1.80236 | 0.01007 | 1.88656 | 0.00666 | 1.5106 | 0.00637 | 2.22134 | 0.11771 | 1.69838 | 0.00919 | 1.69 | 0.00296
713 | 1.402525 | 1 | 0 | 1.69369 | 0.00217 | 2.07841 | 0 | 1.5059 | 1.43e-06 | 2.48933 | 0.351 | 1.74750966 | 2.63821 | 0.28945 | 0.13165 | 4.17546 | 1.85514 | 0.000801 | 1.4772 | 0 | 1.80181 | 0.01011 | 1.88607 | 0.00669 | 1.51023 | 0.00639 | 2.22135 | 0.11758 | 1.69823 | 0.00917 | 1.69 | 0.00287
714 | 1.40056 | 1 | 0 | 1.69357 | 0.00223 | 2.07818 | 0 | 1.5059 | 1.44e-06 | 2.48982 | 0.35064 | 1.746061 | 2.63856 | 0.28852 | 0.13184 | 4.18398 | 1.85494 | 0.000787 | 1.4772 | 0 | 1.8012 | 0.01015 | 1.88558 | 0.00671 | 1.50986 | 0.00642 | 2.22135 | 0.11745 | 1.69807 | 0.00909 | 1.69 | 0.00292
715 | 1.398601 | 1 | 0 | 1.6935 | 0.00226 | 2.07795 | 0 | 1.5058 | 1.45e-06 | 2.49042 | 0.35028 | 1.744689 | 2.62827 | 0.28637 | 0.13204 | 4.1925 | 1.8548 | 0.000772 | 1.4771 | 0 | 1.80059 | 0.01019 | 1.88499 | 0.00674 | 1.50949 | 0.00644 | 2.2214 | 0.11731 | 1.69792 | 0.00901 | 1.69 | 0.00293
716 | 1.396648 | 1 | 0 | 1.69344 | 0.00237 | 2.07772 | 0 | 1.5058 | 1.46e-06 | 2.49103 | 0.34993 | 1.743372 | 2.64076 | 0.28605 | 0.13223 | 4.20103 | 1.85467 | 0.000757 | 1.4771 | 0 | 1.80007 | 0.01022 | 1.88449 | 0.00676 | 1.50912 | 0.00646 | 2.22144 | 0.11719 | 1.69777 | 0.00896 | 1.69 | 0.00303
717 | 1.3947 | 1 | 0 | 1.69325 | 0.00237 | 2.07749 | 0 | 1.5058 | 1.48e-06 | 2.49165 | 0.34958 | 1.742062014 | 2.62794 | 0.28472 | 0.13243 | 4.20955 | 1.85455 | 0.000744 | 1.4771 | 0 | 1.79945 | 0.01026 | 1.884 | 0.00679 | 1.50875 | 0.00649 | 2.22149 | 0.11706 | 1.69762 | 0.00893 | 1.69 | 0.00303
718 | 1.392758 | 1 | 0 | 1.69312 | 0.00236 | 2.07726 | 0 | 1.5058 | 1.49e-06 | 2.49234 | 0.34924 | 1.74085 | 2.63333 | 0.28248 | 0.13262 | 4.21808 | 1.85443 | 0.00073 | 1.47703 | 0 | 1.79884 | 0.0103 | 1.88351 | 0.00682 | 1.50838 | 0.00651 | 2.22157 | 0.11693 | 1.69746 | 0.00884 | 1.69 | 0.00301
719 | 1.390821 | 1 | 0 | 1.69293 | 0.00244 | 2.07703 | 0 | 1.5058 | 1.5e-06 | 2.49308 | 0.34889 | 1.739621 | 2.63443 | 0.28258 | 0.13282 | 4.2266 | 1.8543 | 0.000717 | 1.477 | 0 | 1.79831 | 0.01034 | 1.88301 | 0.00684 | 1.50801 | 0.00654 | 2.22166 | 0.1168 | 1.69731 | 0.0087 | 1.69 | 0.00307
720 | 1.388889 | 1 | 0 | 1.69278 | 0.00244 | 2.07681 | 0 | 1.5057 | 1.52e-06 | 2.49381 | 0.34855 | 1.738434951 | 2.64127 | 0.28086 | 0.13301 | 4.23513 | 1.85418 | 0.000703 | 1.477 | 0 | 1.79771 | 0.01038 | 1.88243 | 0.00687 | 1.50764 | 0.00656 | 2.22175 | 0.11668 | 1.69715 | 0.00861 | 1.69 | 0.00306
721 | 1.386963 | 1 | 0 | 1.69259 | 0.00241 | 2.07658 | 0 | 1.5057 | 1.53e-06 | 2.49459 | 0.3482 | 1.737232476 | 2.63996 | 0.27884 | 0.1332 | 4.24365 | 1.85406 | 0.000691 | 1.477 | 0 | 1.79709 | 0.01042 | 1.88193 | 0.00689 | 1.50727 | 0.00658 | 2.22185 | 0.11655 | 1.697 | 0.00857 | 1.69 | 0.00303
722 | 1.385042 | 1 | 0 | 1.69245 | 0.00246 | 2.07636 | 0 | 1.5057 | 1.54e-06 | 2.49546 | 0.34785 | 1.736091522 | 2.64348 | 0.2784 | 0.1334 | 4.25217 | 1.85393 | 0.000678 | 1.47693 | 0 | 1.79647 | 0.01046 | 1.88144 | 0.00692 | 1.5069 | 0.00661 | 2.22199 | 0.11641 | 1.69685 | 0.00843 | 1.69 | 0.00306
723 | 1.383126 | 1 | 0 | 1.69225 | 0.0026 | 2.07613 | 0 | 1.50561 | 1.55e-06 | 2.49632 | 0.3475 | 1.7349424 | 2.63 | 0.27683 | 0.13359 | 4.2607 | 1.85381 | 0.000665 | 1.4769 | 0 | 1.79594 | 0.0105 | 1.88094 | 0.00694 | 1.50653 | 0.00663 | 2.22212 | 0.11628 | 1.69669 | 0.00826 | 1.69 | 0.00317
724 | 1.381215 | 1 | 0 | 1.69198 | 0.00266 | 2.07591 | 0 | 1.5056 | 1.56e-06 | 2.4972 | 0.34714 | 1.733756016 | 2.62977 | 0.2748 | 0.13379 | 4.26922 | 1.85359 | 0.000652 | 1.4769 | 0 | 1.79534 | 0.01053 | 1.88035 | 0.00697 | 1.50608 | 0.00666 | 2.22227 | 0.11615 | 1.69652 | 0.0082 | 1.69 | 0.00321
725 | 1.37931 | 1 | 0 | 1.69182 | 0.00275 | 2.07569 | 0 | 1.5056 | 1.57e-06 | 2.49818 | 0.34678 | 1.732638 | 2.62505 | 0.27464 | 0.13398 | 4.27775 | 1.85347 | 0.000641 | 1.47687 | 0 | 1.79473 | 0.01057 | 1.87986 | 0.007 | 1.5058 | 0.00668 | 2.22244 | 0.11601 | 1.69636 | 0.00803 | 1.69 | 0.00328
726 | 1.37741 | 1 | 0 | 1.69168 | 0.00277 | 2.07546 | 0 | 1.50554 | 1.58e-06 | 2.49922 | 0.34641 | 1.73151 | 2.63818 | 0.27291 | 0.13417 | 4.28627 | 1.85334 | 0.000629 | 1.4768 | 0 | 1.79417 | 0.01061 | 1.87937 | 0.00702 | 1.50543 | 0.00671 | 2.22263 | 0.11587 | 1.69622 | 0.00788 | 1.69 | 0.00328
727 | 1.375516 | 1 | 0 | 1.6916 | 0.00279 | 2.07524 | 0 | 1.5055 | 1.59e-06 | 2.50033 | 0.34603 | 1.730378 | 2.64029 | 0.27186 | 0.13437 | 4.2948 | 1.85322 | 0.000617 | 1.4768 | 0 | 1.79359 | 0.01065 | 1.87887 | 0.00705 | 1.50506 | 0.00673 | 2.22285 | 0.11573 | 1.69608 | 0.00773 | 1.69 | 0.00328
728 | 1.373626 | 1 | 0 | 1.69138 | 0.00286 | 2.07502 | 0 | 1.5055 | 1.61e-06 | 2.50145 | 0.34563 | 1.729152327 | 2.62826 | 0.27234 | 0.13456 | 4.30332 | 1.8531 | 0.000605 | 1.4768 | 0 | 1.79298 | 0.01069 | 1.87828 | 0.00708 | 1.50459 | 0.00676 | 2.22308 | 0.11558 | 1.69593 | 0.00762 | 1.69 | 0.00334
729 | 1.371742 | 1 | 0 | 1.69125 | 0.00289 | 2.0748 | 0 | 1.5055 | 1.62e-06 | 2.50265 | 0.34521 | 1.727879613 | 2.62733 | 0.27134 | 0.13476 | 4.31184 | 1.85297 | 0.000593 | 1.4768 | 0 | 1.79239 | 0.01073 | 1.87779 | 0.0071 | 1.50422 | 0.00678 | 2.22332 | 0.11542 | 1.69579 | 0.00749 | 1.69 | 0.00335
730 | 1.369863 | 1 | 0 | 1.69112 | 0.00291 | 2.07458 | 0 | 1.5055 | 1.63e-06 | 2.50386 | 0.34479 | 1.726612 | 2.63624 | 0.27112 | 0.13495 | 4.32037 | 1.85285 | 0.000581 | 1.47675 | 0 | 1.79185 | 0.01077 | 1.87725 | 0.00713 | 1.50385 | 0.00681 | 2.22358 | 0.11526 | 1.69565 | 0.00735 | 1.69 | 0.00335
731 | 1.367989 | 1 | 0 | 1.69099 | 0.00298 | 2.07436 | 0 | 1.50543 | 1.64e-06 | 2.50514 | 0.34435 | 1.725289918 | 2.63532 | 0.27105 | 0.13515 | 4.32889 | 1.85273 | 0.000571 | 1.4767 | 0 | 1.79123 | 0.01081 | 1.8767 | 0.00715 | 1.50348 | 0.00683 | 2.22385 | 0.1151 | 1.69551 | 0.00726 | 1.69 | 0.00341
732 | 1.36612 | 1 | 0 | 1.69077 | 0.00298 | 2.07414 | 0 | 1.5054 | 1.66e-06 | 2.50657 | 0.34387 | 1.723868 | 2.6367 | 0.27104 | 0.13534 | 4.33742 | 1.8526 | 0.000561 | 1.4767 | 0 | 1.79061 | 0.01085 | 1.87621 | 0.00718 | 1.50311 | 0.00686 | 2.22418 | 0.11491 | 1.69537 | 0.00722 | 1.69 | 0.0034
733 | 1.364256 | 1 | 0 | 1.69072 | 0.00301 | 2.07393 | 0 | 1.5054 | 1.67e-06 | 2.50795 | 0.34337 | 1.722309583 | 2.64006 | 0.27101 | 0.13553 | 4.34594 | 1.85248 | 0.00055 | 1.47668 | 0 | 1.79 | 0.01089 | 1.87562 | 0.00721 | 1.50274 | 0.00688 | 2.22449 | 0.11473 | 1.69523 | 0.007 | 1.69 | 0.00341
734 | 1.362398 | 1 | 0 | 1.69059 | 0.00305 | 2.07371 | 0 | 1.50536 | 1.68e-06 | 2.50943 | 0.34284 | 1.720666 | 2.63932 | 0.26969 | 0.13573 | 4.35447 | 1.85236 | 0.00054 | 1.4766 | 0 | 1.78938 | 0.01093 | 1.87512 | 0.00724 | 1.50237 | 0.00691 | 2.22483 | 0.11453 | 1.69508 | 0.00691 | 1.69 | 0.00344
735 | 1.360544 | 1 | 0 | 1.69049 | 0.00309 | 2.07349 | 0 | 1.5053 | 1.7e-06 | 2.51098 | 0.34228 | 1.718916 | 2.63594 | 0.26931 | 0.13592 | 4.36299 | 1.85216 | 0.00053 | 1.4766 | 0 | 1.78883 | 0.01097 | 1.87456 | 0.00726 | 1.502 | 0.00694 | 2.2252 | 0.11432 | 1.69494 | 0.00682 | 1.69 | 0.00346
736 | 1.358696 | 1 | 0 | 1.69033 | 0.00303 | 2.07328 | 0 | 1.5053 | 1.71e-06 | 2.51257 | 0.34168 | 1.71699 | 2.62381 | 0.26785 | 0.13612 | 4.37151 | 1.85201 | 0.00052 | 1.4766 | 0 | 1.78825 | 0.01101 | 1.87404 | 0.00729 | 1.50163 | 0.00696 | 2.22558 | 0.1141 | 1.6948 | 0.0067 | 1.69 | 0.0034
737 | 1.356852 | 1 | 0 | 1.69038 | 0.00283 | 2.07306 | 0 | 1.50529 | 1.72e-06 | 2.51429 | 0.34104 | 1.714947 | 2.62982 | 0.26805 | 0.13631 | 4.38004 | 1.85189 | 0.00051 | 1.4766 | 0 | 1.78763 | 0.01105 | 1.87353 | 0.00732 | 1.50126 | 0.00699 | 2.226 | 0.11386 | 1.69465 | 0.00665 | 1.69 | 0.00321
738 | 1.355014 | 1 | 0 | 1.69039 | 0.00276 | 2.07285 | 0 | 1.5052 | 1.73e-06 | 2.51602 | 0.34034 | 1.712604 | 2.64406 | 0.26817 | 0.1365 | 4.38856 | 1.85176 | 0.0005 | 1.47656 | 0 | 1.78705 | 0.01109 | 1.87295 | 0.00734 | 1.50089 | 0.00701 | 2.22643 | 0.1136 | 1.69449 | 0.0065 | 1.69 | 0.00313
739 | 1.35318 | 1 | 0 | 1.69025 | 0.00272 | 2.07263 | 0 | 1.5052 | 1.75e-06 | 2.51781 | 0.33959 | 1.710046 | 2.63777 | 0.2679 | 0.1367 | 4.39709 | 1.85164 | 0.000492 | 1.4765 | 0 | 1.7865 | 0.01114 | 1.87246 | 0.00737 | 1.50052 | 0.00704 | 2.22687 | 0.11333 | 1.69435 | 0.00639 | 1.69 | 0.00309
740 | 1.351351 | 1 | 0 | 1.69013 | 0.00269 | 2.07242 | 0 | 1.5052 | 1.76e-06 | 2.51974 | 0.33879 | 1.707325 | 2.65479 | 0.26568 | 0.13689 | 4.40561 | 1.85152 | 0.000482 | 1.4765 | 0 | 1.78588 | 0.01118 | 1.87188 | 0.0074 | 1.50015 | 0.00706 | 2.22736 | 0.11303 | 1.69421 | 0.00626 | 1.69 | 0.00305
741 | 1.349528 | 1 | 0 | 1.69015 | 0.00267 | 2.07221 | 0 | 1.50519 | 1.77e-06 | 2.52172 | 0.33791 | 1.704229 | 2.62929 | 0.26547 | 0.13709 | 4.41414 | 1.85139 | 0.000472 | 1.4764 | 0 | 1.78526 | 0.01122 | 1.87136 | 0.00743 | 1.49978 | 0.00709 | 2.22787 | 0.11271 | 1.69405 | 0.00619 | 1.69 | 0.00302
742 | 1.347709 | 1 | 0 | 1.6902 | 0.00258 | 2.072 | 0 | 1.5051 | 1.78e-06 | 2.52372 | 0.33696 | 1.700785 | 2.65531 | 0.26685 | 0.13728 | 4.42266 | 1.85127 | 0.000463 | 1.4764 | 0 | 1.78465 | 0.01126 | 1.87078 | 0.00745 | 1.49941 | 0.00712 | 2.22839 | 0.11237 | 1.69391 | 0.00609 | 1.69 | 0.00293
743 | 1.345895 | 1 | 0 | 1.69007 | 0.00249 | 2.07178 | 0 | 1.5051 | 1.8e-06 | 2.52582 | 0.33594 | 1.697048 | 2.64189 | 0.26546 | 0.13748 | 4.43118 | 1.85115 | 0.000455 | 1.4764 | 0 | 1.78403 | 0.0113 | 1.87023 | 0.00748 | 1.49898 | 0.00714 | 2.22893 | 0.112 | 1.69376 | 0.00597 | 1.69 | 0.00284
744 | 1.344086 | 1 | 0 | 1.68999 | 0.00243 | 2.07157 | 0 | 1.5051 | 1.81e-06 | 2.528 | 0.33482 | 1.69284992 | 2.62108 | 0.26404 | 0.13767 | 4.43971 | 1.85102 | 0.000446 | 1.4764 | 0 | 1.78341 | 0.01135 | 1.86969 | 0.00751 | 1.49857 | 0.00717 | 2.2295 | 0.1116 | 1.69361 | 0.00582 | 1.69 | 0.00277
745 | 1.342282 | 1 | 0 | 1.68992 | 0.0024 | 2.07136 | 0 | 1.505 | 1.82e-06 | 2.53022 | 0.33363 | 1.688315 | 2.62423 | 0.26275 | 0.13786 | 4.44823 | 1.8509 | 0.000438 | 1.4764 | 0 | 1.78289 | 0.01139 | 1.86919 | 0.00754 | 1.4982 | 0.0072 | 2.23009 | 0.11117 | 1.69346 | 0.00571 | 1.69 | 0.00273
746 | 1.340483 | 1 | 0 | 1.68994 | 0.00244 | 2.07116 | 0 | 1.505 | 1.83e-06 | 2.53257 | 0.3323 | 1.683146022 | 2.64724 | 0.26352 | 0.13806 | 4.45676 | 1.85078 | 0.00043 | 1.4763 | 0 | 1.78228 | 0.01143 | 1.8686 | 0.00757 | 1.49783 | 0.00722 | 2.23072 | 0.1107 | 1.69331 | 0.00543 | 1.69 | 0.00274
747 | 1.338688 | 1 | 0 | 1.68975 | 0.00245 | 2.07095 | 0 | 1.505 | 1.85e-06 | 2.53491 | 0.33088 | 1.677502 | 2.64083 | 0.26105 | 0.13825 | 4.46528 | 1.85065 | 0.000423 | 1.4763 | 0 | 1.78166 | 0.01147 | 1.86806 | 0.00759 | 1.49746 | 0.00725 | 2.23134 | 0.1102 | 1.69314 | 0.00531 | 1.69 | 0.00274
748 | 1.336898 | 1 | 0 | 1.6896 | 0.00245 | 2.07074 | 0 | 1.505 | 1.86e-06 | 2.53733 | 0.32933 | 1.671238 | 2.62969 | 0.26109 | 0.13845 | 4.47381 | 1.85053 | 0.000415 | 1.4763 | 0 | 1.78104 | 0.01152 | 1.86751 | 0.00762 | 1.49709 | 0.00728 | 2.23199 | 0.10965 | 1.69298 | 0.00514 | 1.69 | 0.00272
749 | 1.335113 | 1 | 0 | 1.68946 | 0.00236 | 2.07053 | 0 | 1.505 | 1.87e-06 | 2.5398 | 0.32766 | 1.664381736 | 2.63892 | 0.25882 | 0.13864 | 4.48233 | 1.8504 | 0.000407 | 1.4762 | 0 | 1.78042 | 0.01156 | 1.86692 | 0.00765 | 1.49671 | 0.0073 | 2.23265 | 0.10906 | 1.69282 | 0.00498 | 1.69 | 0.00262
750 | 1.333333 | 1 | 0 | 1.68927 | 0.00232 | 2.07033 | 0 | 1.5049 | 1.89e-06 | 2.54239 | 0.32583 | 1.656774 | 2.62413 | 0.2578 | 0.13883 | 4.49085 | 1.85028 | 0.0004 | 1.4762 | 0 | 1.77991 | 0.0116 | 1.86641 | 0.00768 | 1.49634 | 0.00733 | 2.23336 | 0.10842 | 1.69267 | 0.00472 | 1.69 | 0.00256
751 | 1.331558 | 1 | 0 | 1.68894 | 0.00227 | 2.07012 | 0 | 1.5049 | 1.9e-06 | 2.54498 | 0.32385 | 1.648383546 | 2.63205 | 0.25808 | 0.13903 | 4.49938 | 1.85016 | 0.000393 | 1.4762 | 0 | 1.77925 | 0.01165 | 1.86583 | 0.00771 | 1.49597 | 0.00736 | 2.23405 | 0.10773 | 1.69251 | 0.00459 | 1.69 | 0.0025
752 | 1.329787 | 1 | 0 | 1.68865 | 0.00227 | 2.06991 | 0 | 1.5049 | 1.91e-06 | 2.54757 | 0.32172 | 1.639208 | 2.63554 | 0.25536 | 0.13922 | 4.5079 | 1.85003 | 0.000386 | 1.4762 | 0 | 1.77864 | 0.01169 | 1.86527 | 0.00774 | 1.4956 | 0.00739 | 2.23475 | 0.10699 | 1.69237 | 0.00443 | 1.69 | 0.00249
753 | 1.328021 | 1 | 0 | 1.68836 | 0.00222 | 2.06971 | 0 | 1.50481 | 1.92e-06 | 2.55017 | 0.31941 | 1.6291 | 2.645 | 0.25178 | 0.13942 | 4.51643 | 1.84991 | 0.000379 | 1.4762 | 0 | 1.77806 | 0.01173 | 1.86474 | 0.00777 | 1.49523 | 0.00741 | 2.23545 | 0.10619 | 1.69222 | 0.00426 | 1.69 | 0.00242
754 | 1.32626 | 1 | 0 | 1.68806 | 0.00229 | 2.06951 | 0 | 1.5048 | 1.94e-06 | 2.55286 | 0.31692 | 1.618105 | 2.63543 | 0.25099 | 0.13961 | 4.52495 | 1.84979 | 0.000373 | 1.4761 | 0 | 1.77744 | 0.01177 | 1.86415 | 0.0078 | 1.49476 | 0.00744 | 2.23619 | 0.10533 | 1.69207 | 0.00412 | 1.69 | 0.00247
755 | 1.324503 | 1 | 0 | 1.68771 | 0.00241 | 2.0693 | 0 | 1.5048 | 1.95e-06 | 2.55549 | 0.31423 | 1.606023 | 2.64482 | 0.24923 | 0.13981 | 4.53348 | 1.84966 | 0.000368 | 1.4761 | 0 | 1.77682 | 0.01182 | 1.86362 | 0.00782 | 1.49439 | 0.00747 | 2.23689 | 0.10441 | 1.69191 | 0.00405 | 1.69 | 0.00257
756 | 1.322751 | 1 | 0 | 1.68754 | 0.00239 | 2.0691 | 0 | 1.5048 | 1.96e-06 | 2.55814 | 0.31134 | 1.592903 | 2.63853 | 0.24709 | 0.14 | 4.542 | 1.84954 | 0.000362 | 1.4761 | 0 | 1.7762 | 0.01186 | 1.86306 | 0.00785 | 1.49402 | 0.0075 | 2.2376 | 0.10341 | 1.69175 | 0.00389 | 1.69 | 0.00254
757 | 1.321004 | 1 | 0 | 1.68737 | 0.00229 | 2.0689 | 0 | 1.5048 | 1.97e-06 | 2.56074 | 0.30825 | 1.57869621 | 2.63078 | 0.24531 | 0.14031 | 4.55031 | 1.84942 | 0.000355 | 1.47602 | 0 | 1.77567 | 0.0119 | 1.86249 | 0.00788 | 1.49365 | 0.00752 | 2.2383 | 0.10236 | 1.69159 | 0.00373 | 1.69 | 0.00243
758 | 1.319261 | 1 | 0 | 1.68714 | 0.00233 | 2.0687 | 0 | 1.5047 | 1.99e-06 | 2.56332 | 0.30494 | 1.563318 | 2.64129 | 0.24244 | 0.14061 | 4.55862 | 1.84929 | 0.00035 | 1.476 | 0 | 1.77507 | 0.01195 | 1.86197 | 0.00791 | 1.49328 | 0.00755 | 2.23898 | 0.10123 | 1.69142 | 0.00359 | 1.69 | 0.00246
759 | 1.317523 | 1 | 0 | 1.68684 | 0.00224 | 2.0685 | 0 | 1.5047 | 2e-06 | 2.56579 | 0.30139 | 1.546607 | 2.64676 | 0.23705 | 0.14092 | 4.56693 | 1.84917 | 0.000345 | 1.476 | 0 | 1.77445 | 0.01199 | 1.86138 | 0.00794 | 1.49291 | 0.00758 | 2.23963 | 0.10002 | 1.69125 | 0.00345 | 1.69 | 0.00236
760 | 1.315789 | 1 | 0 | 1.68666 | 0.0024 | 2.0683 | 0 | 1.5047 | 2.01e-06 | 2.56821 | 0.29763 | 1.528753 | 2.66755 | 0.23266 | 0.14123 | 4.57524 | 1.84905 | 0.000339 | 1.476 | 0 | 1.77383 | 0.01204 | 1.86083 | 0.00797 | 1.49254 | 0.00761 | 2.24026 | 0.09875 | 1.69109 | 0.00333 | 1.69 | 0.00249
761 | 1.31406 | 1 | 0 | 1.6866 | 0.00259 | 2.0681 | 0 | 1.50462 | 2.02e-06 | 2.57048 | 0.29365 | 1.509642904 | 2.66071 | 0.22925 | 0.14154 | 4.58355 | 1.84892 | 0.000333 | 1.47592 | 0 | 1.77322 | 0.01208 | 1.86022 | 0.008 | 1.49217 | 0.00764 | 2.24084 | 0.0974 | 1.69094 | 0.00313 | 1.69 | 0.00264
762 | 1.312336 | 1 | 0 | 1.68656 | 0.00275 | 2.0679 | 0 | 1.5046 | 2.04e-06 | 2.5726 | 0.28946 | 1.489329592 | 2.6698 | 0.22667 | 0.14184 | 4.59186 | 1.8488 | 0.000328 | 1.4759 | 0 | 1.7726 | 0.01213 | 1.8597 | 0.00803 | 1.4917 | 0.00766 | 2.24136 | 0.09599 | 1.69078 | 0.00307 | 1.69 | 0.00278
763 | 1.310616 | 1 | 0 | 1.68646 | 0.00275 | 2.0677 | 0 | 1.5046 | 2.05e-06 | 2.57455 | 0.28502 | 1.467596482 | 2.67758 | 0.2207 | 0.14215 | 4.60017 | 1.84868 | 0.000324 | 1.4759 | 0 | 1.77198 | 0.01217 | 1.85908 | 0.00806 | 1.49133 | 0.00769 | 2.24183 | 0.09449 | 1.69063 | 0.00286 | 1.69 | 0.00276
764 | 1.308901 | 1 | 0 | 1.68676 | 0.00282 | 2.0675 | 0 | 1.5046 | 2.06e-06 | 2.57637 | 0.28036 | 1.444622 | 2.67539 | 0.21624 | 0.14246 | 4.60848 | 1.84855 | 0.000319 | 1.4759 | 0 | 1.77136 | 0.01222 | 1.85851 | 0.00809 | 1.49096 | 0.00772 | 2.24225 | 0.09293 | 1.69047 | 0.00278 | 1.69 | 0.00282
765 | 1.30719 | 1 | 0 | 1.6868 | 0.00291 | 2.0673 | 0 | 1.5046 | 2.08e-06 | 2.57796 | 0.27551 | 1.420508 | 2.65634 | 0.21141 | 0.14276 | 4.61679 | 1.84843 | 0.000314 | 1.4759 | 0 | 1.77074 | 0.01226 | 1.85794 | 0.00812 | 1.49059 | 0.00775 | 2.2426 | 0.09131 | 1.6903 | 0.00268 | 1.69 | 0.00289
766 | 1.305483 | 1 | 0 | 1.6866 | 0.00301 | 2.06711 | 0 | 1.5045 | 2.09e-06 | 2.57925 | 0.27051 | 1.395425835 | 2.65356 | 0.20784 | 0.14307 | 4.6251 | 1.8483 | 0.000309 | 1.4758 | 0 | 1.77012 | 0.01231 | 1.85742 | 0.00815 | 1.49021 | 0.00778 | 2.24285 | 0.08963 | 1.69011 | 0.00268 | 1.69 | 0.00298
767 | 1.303781 | 1 | 0 | 1.68663 | 0.00275 | 2.06691 | 0 | 1.5045 | 2.11e-06 | 2.58033 | 0.26534 | 1.36933 | 2.66534 | 0.20564 | 0.14338 | 4.63341 | 1.84818 | 0.000305 | 1.4758 | 0 | 1.76951 | 0.01236 | 1.85681 | 0.00818 | 1.48983 | 0.00781 | 2.24303 | 0.08791 | 1.68994 | 0.00267 | 1.69 | 0.00274
768 | 1.302083 | 1 | 0 | 1.68662 | 0.00276 | 2.06672 | 0 | 1.5045 | 2.12e-06 | 2.58107 | 0.26002 | 1.34226 | 2.6296 | 0.20172 | 0.14369 | 4.64172 | 1.84806 | 0.000302 | 1.4758 | 0 | 1.76889 | 0.0124 | 1.85623 | 0.00821 | 1.48942 | 0.00784 | 2.24309 | 0.08614 | 1.68978 | 0.00265 | 1.69 | 0.00275
769 | 1.30039 | 1 | 0 | 1.68633 | 0.00281 | 2.06652 | 0 | 1.5045 | 2.14e-06 | 2.5815 | 0.25461 | 1.31455143 | 2.62838 | 0.19637 | 0.14399 | 4.65003 | 1.84793 | 0.000299 | 1.47573 | 0 | 1.76834 | 0.01244 | 1.85567 | 0.00824 | 1.4891 | 0.00786 | 2.24305 | 0.08434 | 1.68962 | 0.00253 | 1.69 | 0.00278
770 | 1.298701 | 1 | 0 | 1.68615 | 0.00274 | 2.06633 | 0 | 1.5045 | 2.15e-06 | 2.58169 | 0.24913 | 1.286353 | 2.62152 | 0.19107 | 0.1443 | 4.65834 | 1.84781 | 0.000295 | 1.4757 | 0 | 1.76776 | 0.01249 | 1.85514 | 0.00827 | 1.48864 | 0.00789 | 2.24294 | 0.08252 | 1.68946 | 0.00251 | 1.69 | 0.00272
771 | 1.297017 | 1 | 0 | 1.68625 | 0.00281 | 2.06613 | 0 | 1.5044 | 2.16e-06 | 2.58145 | 0.24355 | 1.257424295 | 2.63572 | 0.18678 | 0.14461 | 4.66665 | 1.84769 | 0.000292 | 1.4757 | 0 | 1.76712 | 0.01254 | 1.85453 | 0.0083 | 1.48826 | 0.00792 | 2.24268 | 0.08068 | 1.68931 | 0.00249 | 1.69 | 0.00278
772 | 1.295337 | 1 | 0 | 1.68655 | 0.00268 | 2.06594 | 0 | 1.5044 | 2.17e-06 | 2.58088 | 0.23801 | 1.22855 | 2.61967 | 0.18266 | 0.14492 | 4.67496 | 1.84756 | 0.000288 | 1.4757 | 0 | 1.76641 | 0.01259 | 1.85391 | 0.00833 | 1.48789 | 0.00795 | 2.24232 | 0.07884 | 1.68915 | 0.00256 | 1.69 | 0.00267
773 | 1.293661 | 1 | 0 | 1.68647 | 0.00246 | 2.06575 | 0 | 1.50434 | 2.19e-06 | 2.57996 | 0.23251 | 1.199733 | 2.60902 | 0.17938 | 0.14522 | 4.68327 | 1.84744 | 0.000285 | 1.4757 | 0 | 1.7658 | 0.01263 | 1.85336 | 0.00837 | 1.48752 | 0.00798 | 2.24184 | 0.07703 | 1.689 | 0.00245 | 1.69 | 0.00246
774 | 1.29199 | 1 | 0 | 1.68612 | 0.0024 | 2.06556 | 0 | 1.5043 | 2.2e-06 | 2.57868 | 0.22707 | 1.171082 | 2.62106 | 0.17247 | 0.14553 | 4.69159 | 1.84732 | 0.000282 | 1.47562 | 0 | 1.76526 | 0.01268 | 1.85278 | 0.0084 | 1.48706 | 0.00801 | 2.24124 | 0.07524 | 1.68884 | 0.00238 | 1.69 | 0.0024
775 | 1.290323 | 1 | 0 | 1.6861 | 0.00244 | 2.06537 | 0 | 1.5043 | 2.21e-06 | 2.57709 | 0.22173 | 1.142836 | 2.57781 | 0.17536 | 0.14584 | 4.6999 | 1.84719 | 0.00028 | 1.4756 | 0 | 1.76466 | 0.01272 | 1.85226 | 0.00843 | 1.48668 | 0.00804 | 2.24055 | 0.07348 | 1.68868 | 0.00231 | 1.69 | 0.00243
776 | 1.28866 | 1 | 0 | 1.68618 | 0.00243 | 2.06517 | 0 | 1.5043 | 2.22e-06 | 2.57515 | 0.21651 | 1.115091453 | 2.57852 | 0.1708 | 0.14614 | 4.70821 | 1.84707 | 0.000278 | 1.4756 | 0 | 1.76404 | 0.01277 | 1.85164 | 0.00846 | 1.4863 | 0.00807 | 2.23973 | 0.07176 | 1.6885 | 0.00212 | 1.69 | 0.0024
777 | 1.287001 | 1 | 0 | 1.68617 | 0.00239 | 2.06498 | 0 | 1.5043 | 2.24e-06 | 2.57294 | 0.2115 | 1.08835362 | 2.54399 | 0.17084 | 0.14645 | 4.71652 | 1.847 | 0.000276 | 1.4756 | 0 | 1.76342 | 0.01282 | 1.85108 | 0.00849 | 1.48593 | 0.0081 | 2.23883 | 0.07012 | 1.68833 | 0.00205 | 1.69 | 0.00236
778 | 1.285347 | 1 | 0 | 1.68614 | 0.00231 | 2.0648 | 0 | 1.50422 | 2.25e-06 | 2.57044 | 0.2067 | 1.062619896 | 2.58987 | 0.16131 | 0.14676 | 4.72483 | 1.84692 | 0.000273 | 1.47552 | 0 | 1.7628 | 0.01287 | 1.8505 | 0.00852 | 1.48556 | 0.00813 | 2.23785 | 0.06854 | 1.68815 | 0.00195 | 1.69 | 0.00227
779 | 1.283697 | 1 | 0 | 1.6861 | 0.0024 | 2.06461 | 0 | 1.5042 | 2.26e-06 | 2.56764 | 0.20212 | 1.037943 | 2.56587 | 0.15982 | 0.14707 | 4.73314 | 1.8468 | 0.000271 | 1.4755 | 0 | 1.76219 | 0.01291 | 1.84989 | 0.00855 | 1.48519 | 0.00816 | 2.23676 | 0.06704 | 1.68799 | 0.00195 | 1.69 | 0.00236
780 | 1.282051 | 1 | 0 | 1.68588 | 0.00233 | 2.06442 | 0 | 1.5042 | 2.28e-06 | 2.56462 | 0.19778 | 1.014461 | 2.56708 | 0.16101 | 0.14737 | 4.74145 | 1.84667 | 0.000269 | 1.4755 | 0 | 1.76156 | 0.01296 | 1.84936 | 0.00858 | 1.48479 | 0.00819 | 2.2356 | 0.06562 | 1.68781 | 0.00175 | 1.69 | 0.00227
781 | 1.28041 | 1 | 0 | 1.68564 | 0.00244 | 2.06423 | 0 | 1.5042 | 2.29e-06 | 2.56148 | 0.19376 | 0.9926247296 | 2.5496 | 0.15972 | 0.14768 | 4.74976 | 1.84655 | 0.000268 | 1.47545 | 0 | 1.76095 | 0.01301 | 1.84875 | 0.00862 | 1.48435 | 0.00822 | 2.2344 | 0.06431 | 1.68762 | 0.00176 | 1.69 | 0.00237
782 | 1.278772 | 1 | 0 | 1.6854 | 0.0025 | 2.06404 | 0 | 1.5042 | 2.31e-06 | 2.55813 | 0.19001 | 0.9721405626 | 2.56373 | 0.15822 | 0.14799 | 4.75807 | 1.84643 | 0.000267 | 1.4754 | 0 | 1.76033 | 0.01306 | 1.8482 | 0.00865 | 1.48398 | 0.00825 | 2.23314 | 0.06308 | 1.68743 | 0.00184 | 1.69 | 0.00243
783 | 1.277139 | 1 | 0 | 1.68523 | 0.00262 | 2.06386 | 0 | 1.5041 | 2.32e-06 | 2.55467 | 0.18654 | 0.9530962836 | 2.54072 | 0.1551 | 0.14829 | 4.76638 | 1.8463 | 0.000265 | 1.4754 | 0 | 1.75971 | 0.0131 | 1.84761 | 0.00868 | 1.48361 | 0.00828 | 2.23185 | 0.06195 | 1.68724 | 0.00179 | 1.69 | 0.00254
784 | 1.27551 | 1 | 0 | 1.68515 | 0.00271 | 2.06367 | 0 | 1.5041 | 2.34e-06 | 2.55106 | 0.18338 | 0.9356267656 | 2.50892 | 0.15871 | 0.1486 | 4.77469 | 1.84618 | 0.000264 | 1.4754 | 0 | 1.75909 | 0.01315 | 1.84699 | 0.00871 | 1.48321 | 0.00831 | 2.2305 | 0.06093 | 1.68706 | 0.00157 | 1.69 | 0.0026
785 | 1.273885 | 1 | 0 | 1.685 | 0.00283 | 2.06349 | 0 | 1.5041 | 2.35e-06 | 2.54743 | 0.18055 | 0.919876973 | 2.52158 | 0.15718 | 0.14891 | 4.783 | 1.84605 | 0.000263 | 1.4754 | 0 | 1.75843 | 0.0132 | 1.84637 | 0.00875 | 1.48276 | 0.00834 | 2.22915 | 0.06001 | 1.6869 | 0.00155 | 1.69 | 0.0027
786 | 1.272265 | 1 | 0 | 1.68488 | 0.00295 | 2.0633 | 0 | 1.5041 | 2.36e-06 | 2.5438 | 0.178 | 0.9055928 | 2.50834 | 0.15818 | 0.14922 | 4.79131 | 1.84593 | 0.000263 | 1.47533 | 0 | 1.75782 | 0.01325 | 1.84582 | 0.00878 | 1.48239 | 0.00837 | 2.2278 | 0.05918 | 1.68676 | 0.00152 | 1.69 | 0.00281
787 | 1.270648 | 1 | 0 | 1.6846 | 0.00294 | 2.06312 | 0 | 1.5041 | 2.37e-06 | 2.54009 | 0.17572 | 0.8926892296 | 2.52352 | 0.14945 | 0.14952 | 4.79962 | 1.84581 | 0.000262 | 1.4753 | 0 | 1.75723 | 0.0133 | 1.84523 | 0.00881 | 1.48202 | 0.0084 | 2.22644 | 0.05845 | 1.68661 | 0.00158 | 1.68 | 0.0028
788 | 1.269036 | 1 | 0 | 1.68439 | 0.00312 | 2.06293 | 0 | 1.504 | 2.39e-06 | 2.5365 | 0.17376 | 0.88148448 | 2.48527 | 0.1532 | 0.14983 | 4.80793 | 1.84578 | 0.000261 | 1.4753 | 0 | 1.75661 | 0.01335 | 1.84471 | 0.00884 | 1.48165 | 0.00844 | 2.2251 | 0.05781 | 1.68645 | 0.00138 | 1.68 | 0.00295
789 | 1.267427 | 1 | 0 | 1.684 | 0.00318 | 2.06275 | 0 | 1.504 | 2.4e-06 | 2.5329 | 0.17206 | 0.871621548 | 2.4736 | 0.15491 | 0.15014 | 4.81624 | 1.84566 | 0.000261 | 1.4753 | 0 | 1.75599 | 0.0134 | 1.84409 | 0.00888 | 1.48124 | 0.00847 | 2.22377 | 0.05727 | 1.68629 | 0.00139 | 1.68 | 0.003
790 | 1.265823 | 1 | 0 | 1.68395 | 0.00324 | 2.06257 | 0 | 1.504 | 2.41e-06 | 2.52937 | 0.17062 | 0.8631222188 | 2.49742 | 0.15134 | 0.15045 | 4.82455 | 1.84553 | 0.000261 | 1.4753 | 0 | 1.75531 | 0.01345 | 1.84347 | 0.00891 | 1.4808 | 0.0085 | 2.22247 | 0.05681 | 1.68615 | 0.00119 | 1.68 | 0.00304
791 | 1.264223 | 1 | 0 | 1.68406 | 0.00304 | 2.06238 | 0 | 1.504 | 2.43e-06 | 2.526 | 0.16941 | 0.85585932 | 2.47348 | 0.1541 | 0.15075 | 4.83286 | 1.84541 | 0.000261 | 1.47521 | 0 | 1.75466 | 0.0135 | 1.84286 | 0.00894 | 1.48043 | 0.00853 | 2.22121 | 0.05643 | 1.68601 | 0.000988 | 1.68 | 0.00283
792 | 1.262626 | 1 | 0 | 1.68419 | 0.00329 | 2.0622 | 0 | 1.50399 | 2.44e-06 | 2.52277 | 0.16844 | 0.8498707576 | 2.48722 | 0.14736 | 0.15106 | 4.84117 | 1.84529 | 0.000261 | 1.4752 | 0 | 1.75405 | 0.01355 | 1.84234 | 0.00897 | 1.48006 | 0.00856 | 2.22001 | 0.05612 | 1.68589 | 0.00119 | 1.68 | 0.00308
793 | 1.261034 | 1 | 0 | 1.68396 | 0.00329 | 2.06202 | 0 | 1.5039 | 2.45e-06 | 2.51961 | 0.16767 | 0.8449260174 | 2.48456 | 0.1493 | 0.15137 | 4.84948 | 1.84516 | 0.000262 | 1.4752 | 0 | 1.75351 | 0.0136 | 1.84171 | 0.00901 | 1.47969 | 0.00859 | 2.21883 | 0.05588 | 1.68573 | 0.00135 | 1.68 | 0.0031
794 | 1.259446 | 1 | 0 | 1.6839 | 0.00343 | 2.06184 | 0 | 1.5039 | 2.46e-06 | 2.51671 | 0.16709 | 0.8410341478 | 2.4773 | 0.14733 | 0.15167 | 4.85779 | 1.84504 | 0.000262 | 1.4752 | 0 | 1.7529 | 0.01365 | 1.84116 | 0.00904 | 1.47932 | 0.00862 | 2.21774 | 0.0557 | 1.68558 | 0.0013 | 1.68 | 0.00322
795 | 1.257862 | 1 | 0 | 1.68392 | 0.00368 | 2.06166 | 0 | 1.5039 | 2.48e-06 | 2.51402 | 0.16667 | 0.8380234268 | 2.48246 | 0.14572 | 0.15198 | 4.8661 | 1.845 | 0.000263 | 1.47512 | 0 | 1.75219 | 0.0137 | 1.84058 | 0.00907 | 1.47886 | 0.00866 | 2.21672 | 0.05558 | 1.68543 | 0.00115 | 1.68 | 0.00343
796 | 1.256281 | 1 | 0 | 1.68331 | 0.00388 | 2.06148 | 0 | 1.5038 | 2.5e-06 | 2.51154 | 0.16629 | 0.8352879732 | 2.44729 | 0.15101 | 0.15229 | 4.87441 | 1.84489 | 0.000264 | 1.4751 | 0 | 1.75156 | 0.01375 | 1.83996 | 0.00911 | 1.47847 | 0.00869 | 2.21577 | 0.05547 | 1.68529 | 0.00115 | 1.68 | 0.00361
797 | 1.254705 | 1 | 0 | 1.6829 | 0.00382 | 2.0613 | 0 | 1.5038 | 2.51e-06 | 2.50932 | 0.16592 | 0.8326927488 | 2.41886 | 0.15687 | 0.1526 | 4.88272 | 1.84477 | 0.000265 | 1.4751 | 0 | 1.75094 | 0.0138 | 1.83934 | 0.00914 | 1.4781 | 0.00872 | 2.21491 | 0.05535 | 1.68515 | 0.00118 | 1.68 | 0.00356
798 | 1.253133 | 1 | 0 | 1.68277 | 0.00385 | 2.06113 | 0 | 1.5038 | 2.52e-06 | 2.50713 | 0.16553 | 0.8300104578 | 2.44443 | 0.15026 | 0.1529 | 4.89103 | 1.84464 | 0.000266 | 1.47504 | 0 | 1.75032 | 0.01385 | 1.83877 | 0.00917 | 1.47767 | 0.00875 | 2.21407 | 0.05524 | 1.68503 | 0.00115 | 1.68 | 0.00358
799 | 1.251564 | 1 | 0 | 1.68282 | 0.00387 | 2.06095 | 0 | 1.5038 | 2.54e-06 | 2.50512 | 0.16515 | 0.827441136 | 2.44154 | 0.14955 | 0.15321 | 4.89934 | 1.84452 | 0.000267 | 1.475 | 0 | 1.7497 | 0.0139 | 1.8382 | 0.00921 | 1.47726 | 0.00878 | 2.21327 | 0.05512 | 1.6849 | 0.00116 | 1.68 | 0.0036
800 | 1.25 | 1 | 0 | 1.68256 | 0.00405 | 2.06077 | 0 | 1.5038 | 2.55e-06 | 2.50313 | 0.16476 | 0.8248313976 | 2.42142 | 0.15391 | 0.15352 | 4.90765 | 1.8444 | 0.000268 | 1.475 | 0 | 1.74907 | 0.01395 | 1.83758 | 0.00924 | 1.47689 | 0.00882 | 2.21249 | 0.055 | 1.68477 | 0.00128 | 1.68 | 0.00377
801 | 1.248439 | 1 | 0 | 1.68272 | 0.00394 | 2.06059 | 0 | 1.5037 | 2.56e-06 | 2.5013 | 0.16437 | 0.822277362 | 2.43203 | 0.15127 | 0.15382 | 4.91596 | 1.84427 | 0.000269 | 1.475 | 0 | 1.74839 | 0.014 | 1.83696 | 0.00928 | 1.47649 | 0.00885 | 2.21175 | 0.05488 | 1.68462 | 0.000917 | 1.68 | 0.00364
802 | 1.246883 | 1 | 0 | 1.68263 | 0.00399 | 2.06042 | 0 | 1.5037 | 2.57e-06 | 2.49951 | 0.16397 | 0.8196893094 | 2.41845 | 0.15341 | 0.15413 | 4.92427 | 1.8442 | 0.00027 | 1.475 | 0 | 1.74784 | 0.01405 | 1.83639 | 0.00931 | 1.47604 | 0.00888 | 2.21104 | 0.05476 | 1.68448 | 0.000769 | 1.68 | 0.00367
803 | 1.24533 | 1 | 0 | 1.68241 | 0.00418 | 2.06024 | 0 | 1.5037 | 2.59e-06 | 2.4978 | 0.16358 | 0.817180248 | 2.42921 | 0.15219 | 0.15444 | 4.93258 | 1.84412 | 0.000271 | 1.47492 | 0 | 1.74714 | 0.0141 | 1.83582 | 0.00934 | 1.47567 | 0.00891 | 2.21035 | 0.05463 | 1.68436 | 0.000744 | 1.68 | 0.00384
804 | 1.243781 | 1 | 0 | 1.68211 | 0.00428 | 2.06007 | 0 | 1.5037 | 2.6e-06 | 2.49608 | 0.16318 | 0.8146206688 | 2.41212 | 0.15368 | 0.15475 | 4.94089 | 1.844 | 0.000271 | 1.4749 | 0 | 1.74649 | 0.01416 | 1.83519 | 0.00938 | 1.4753 | 0.00895 | 2.20966 | 0.05451 | 1.68424 | 0.000848 | 1.68 | 0.00394
805 | 1.242236 | 1 | 0 | 1.68187 | 0.00435 | 2.05989 | 0 | 1.5036 | 2.61e-06 | 2.4945 | 0.16278 | 0.81210942 | 2.43276 | 0.15189 | 0.15505 | 4.9492 | 1.84388 | 0.000273 | 1.4749 | 0 | 1.74588 | 0.01421 | 1.83458 | 0.00942 | 1.47483 | 0.00898 | 2.20901 | 0.05438 | 1.68415 | 0.000719 | 1.68 | 0.00399
806 | 1.240695 | 1 | 0 | 1.68226 | 0.00445 | 2.05972 | 0 | 1.5036 | 2.63e-06 | 2.49297 | 0.16238 | 0.8096169372 | 2.40066 | 0.15551 | 0.15536 | 4.95751 | 1.84375 | 0.000275 | 1.4749 | 0 | 1.74526 | 0.01426 | 1.83396 | 0.00945 | 1.47445 | 0.00901 | 2.20838 | 0.05426 | 1.68406 | 0.0007 | 1.68 | 0.00408
807 | 1.239157 | 1 | 0 | 1.68243 | 0.00449 | 2.05955 | 0 | 1.5036 | 2.64e-06 | 2.49143 | 0.16198 | 0.8071236628 | 2.39324 | 0.15973 | 0.15567 | 4.96582 | 1.8437 | 0.000276 | 1.4749 | 0 | 1.74464 | 0.01431 | 1.83341 | 0.00949 | 1.47408 | 0.00905 | 2.20775 | 0.05413 | 1.68396 | 0.000656 | 1.68 | 0.00411
808 | 1.237624 | 1 | 0 | 1.68239 | 0.00451 | 2.05937 | 0 | 1.5036 | 2.65e-06 | 2.49003 | 0.16158 | 0.8046780948 | 2.41076 | 0.15341 | 0.15598 | 4.97414 | 1.8436 | 0.000277 | 1.4748 | 0 | 1.74391 | 0.01437 | 1.83281 | 0.00952 | 1.47361 | 0.00908 | 2.20716 | 0.054 | 1.6838 | 0.000563 | 1.68 | 0.00412
809 | 1.236094 | 1 | 0 | 1.68218 | 0.00452 | 2.0592 | 0 | 1.50358 | 2.67e-06 | 2.48857 | 0.16118 | 0.8022154252 | 2.43115 | 0.14924 | 0.15628 | 4.98245 | 1.84348 | 0.000277 | 1.4748 | 0 | 1.74329 | 0.01442 | 1.83219 | 0.00955 | 1.47324 | 0.00911 | 2.20655 | 0.05388 | 1.6837 | 0.000498 | 1.68 | 0.00412
810 | 1.234568 | 1 | 0 | 1.68201 | 0.00455 | 2.05903 | 0 | 1.5035 | 2.68e-06 | 2.4872 | 0.16078 | 0.799784032 | 2.39596 | 0.15698 | 0.15659 | 4.99076 | 1.84335 | 0.000279 | 1.4748 | 0 | 1.74267 | 0.01447 | 1.83162 | 0.00959 | 1.47286 | 0.00914 | 2.20598 | 0.05375 | 1.68355 | 0.000498 | 1.68 | 0.00414
811 | 1.233046 | 1 | 0 | 1.68172 | 0.00449 | 2.05886 | 0 | 1.5035 | 2.7e-06 | 2.48584 | 0.16038 | 0.7973580384 | 2.4126 | 0.15115 | 0.1569 | 4.99907 | 1.84323 | 0.000279 | 1.4748 | 0 | 1.74205 | 0.01452 | 1.83105 | 0.00962 | 1.47249 | 0.00918 | 2.20541 | 0.05362 | 1.68341 | 0.000447 | 1.68 | 0.00409
812 | 1.231527 | 1 | 0 | 1.6817 | 0.00445 | 2.05869 | 0 | 1.5035 | 2.71e-06 | 2.48447 | 0.15998 | 0.7949310212 | 2.40051 | 0.15157 | 0.1572 | 5.00738 | 1.84311 | 0.00028 | 1.4748 | 0 | 1.74143 | 0.01458 | 1.83043 | 0.00966 | 1.47212 | 0.00921 | 2.20484 | 0.0535 | 1.68324 | 0.00044 | 1.68 | 0.00405
813 | 1.230012 | 1 | 0 | 1.6814 | 0.00434 | 2.05852 | 0 | 1.5035 | 2.72e-06 | 2.48323 | 0.15958 | 0.7925476868 | 2.38291 | 0.15732 | 0.15751 | 5.01569 | 1.843 | 0.000281 | 1.4747 | 0 | 1.74081 | 0.01463 | 1.82981 | 0.00969 | 1.47165 | 0.00924 | 2.20431 | 0.05337 | 1.68316 | 0.000541 | 1.68 | 0.00396
814 | 1.228501 | 1 | 0 | 1.68148 | 0.00423 | 2.05835 | 0 | 1.50346 | 2.74e-06 | 2.48198 | 0.15919 | 0.7902127924 | 2.37891 | 0.15735 | 0.15782 | 5.024 | 1.84296 | 0.000283 | 1.4747 | 0 | 1.74019 | 0.01468 | 1.82919 | 0.00973 | 1.47127 | 0.00928 | 2.20377 | 0.05324 | 1.68301 | 0.000588 | 1.68 | 0.00387
815 | 1.226994 | 1 | 0 | 1.68127 | 0.00405 | 2.05818 | 0 | 1.5034 | 2.75e-06 | 2.48074 | 0.15879 | 0.7878334092 | 2.38229 | 0.15664 | 0.15813 | 5.03231 | 1.84283 | 0.000285 | 1.4747 | 0 | 1.73957 | 0.01474 | 1.82864 | 0.00976 | 1.4709 | 0.00931 | 2.20324 | 0.05312 | 1.68288 | 0.000691 | 1.68 | 0.00371
816 | 1.22549 | 1 | 0 | 1.68111 | 0.00385 | 2.05801 | 0 | 1.5034 | 2.76e-06 | 2.4795 | 0.15839 | 0.78545601 | 2.38516 | 0.15602 | 0.15843 | 5.04062 | 1.84271 | 0.000285 | 1.47461 | 0 | 1.73886 | 0.01479 | 1.82805 | 0.0098 | 1.47044 | 0.00935 | 2.20271 | 0.05299 | 1.68274 | 0.000705 | 1.68 | 0.00354
817 | 1.22399 | 1 | 0 | 1.68101 | 0.00357 | 2.05784 | 0 | 1.5034 | 2.78e-06 | 2.47837 | 0.15799 | 0.7831153526 | 2.38753 | 0.15481 | 0.15874 | 5.04893 | 1.84259 | 0.000286 | 1.4746 | 0 | 1.73823 | 0.01485 | 1.82743 | 0.00984 | 1.47006 | 0.00938 | 2.20222 | 0.05286 | 1.68264 | 0.00072 | 1.68 | 0.00329
818 | 1.222494 | 1 | 0 | 1.68091 | 0.00344 | 2.05767 | 0 | 1.5034 | 2.79e-06 | 2.47721 | 0.1576 | 0.780816592 | 2.36665 | 0.15929 | 0.15905 | 5.05724 | 1.8425 | 0.000287 | 1.4746 | 0 | 1.73761 | 0.0149 | 1.82681 | 0.00987 | 1.46965 | 0.00941 | 2.20171 | 0.05274 | 1.68248 | 0.000703 | 1.68 | 0.00317
819 | 1.221001 | 1 | 0 | 1.68083 | 0.00319 | 2.05751 | 0 | 1.50334 | 2.8e-06 | 2.47603 | 0.15721 | 0.7785133526 | 2.3814 | 0.15828 | 0.15935 | 5.06555 | 1.84244 | 0.000288 | 1.4746 | 0 | 1.73692 | 0.01495 | 1.82619 | 0.00991 | 1.46921 | 0.00945 | 2.20121 | 0.05261 | 1.68235 | 0.000731 | 1.68 | 0.00294
820 | 1.219512 | 1 | 0 | 1.68084 | 0.00293 | 2.05734 | 0 | 1.5033 | 2.81e-06 | 2.47491 | 0.15682 | 0.7762307724 | 2.38148 | 0.15732 | 0.15966 | 5.07386 | 1.84231 | 0.000288 | 1.47451 | 0 | 1.73626 | 0.01501 | 1.82556 | 0.00995 | 1.46884 | 0.00948 | 2.20072 | 0.05249 | 1.68222 | 0.000734 | 1.68 | 0.00271
821 | 1.218027 | 1 | 0 | 1.68096 | 0.00269 | 2.05717 | 0 | 1.5033 | 2.83e-06 | 2.4739 | 0.15643 | 0.773984354 | 2.36504 | 0.15862 | 0.15997 | 5.08217 | 1.8422 | 0.00029 | 1.4745 | 0 | 1.73564 | 0.01506 | 1.82495 | 0.00998 | 1.46837 | 0.00952 | 2.20027 | 0.05236 | 1.6821 | 0.000684 | 1.68 | 0.00249
822 | 1.216545 | 1 | 0 | 1.68089 | 0.00248 | 2.05701 | 0 | 1.5033 | 2.84e-06 | 2.47278 | 0.15604 | 0.7717051824 | 2.3585 | 0.16041 | 0.16013 | 5.09036 | 1.84216 | 0.000292 | 1.4745 | 0 | 1.73502 | 0.01512 | 1.82442 | 0.01002 | 1.46799 | 0.00955 | 2.19978 | 0.05223 | 1.68194 | 0.000479 | 1.68 | 0.00228
823 | 1.215067 | 1 | 0 | 1.68068 | 0.00251 | 2.05684 | 0 | 1.5033 | 2.85e-06 | 2.47172 | 0.15564 | 0.7693970016 | 2.3643 | 0.15896 | 0.16027 | 5.09854 | 1.84204 | 0.000293 | 1.4745 | 0 | 1.73434 | 0.01517 | 1.8238 | 0.01006 | 1.46762 | 0.00959 | 2.19931 | 0.0521 | 1.68181 | 0.000375 | 1.68 | 0.0023
824 | 1.213592 | 1 | 0 | 1.68025 | 0.00255 | 2.05668 | 0 | 1.5033 | 2.86e-06 | 2.47072 | 0.15526 | 0.7672079744 | 2.36291 | 0.15934 | 0.16041 | 5.10672 | 1.84192 | 0.000293 | 1.4745 | 0 | 1.73368 | 0.01523 | 1.82318 | 0.01009 | 1.46716 | 0.00962 | 2.19887 | 0.05198 | 1.6817 | 0.000203 | 1.68 | 0.00232
825 | 1.212121 | 1 | 0 | 1.68032 | 0.00265 | 2.05651 | 0 | 1.50329 | 2.88e-06 | 2.46963 | 0.15487 | 0.7649431962 | 2.36608 | 0.15975 | 0.16055 | 5.1149 | 1.84179 | 0.000294 | 1.4744 | 0 | 1.73306 | 0.01528 | 1.82257 | 0.01013 | 1.46677 | 0.00966 | 2.19839 | 0.05186 | 1.68154 | 0.000113 | 1.68 | 0.0024
826 | 1.210654 | 1 | 0 | 1.68027 | 0.00259 | 2.05635 | 0 | 1.5032 | 2.89e-06 | 2.46863 | 0.15449 | 0.7627572974 | 2.36997 | 0.15928 | 0.16069 | 5.12308 | 1.8417 | 0.000296 | 1.4744 | 0 | 1.73243 | 0.01534 | 1.82203 | 0.01017 | 1.4664 | 0.00969 | 2.19795 | 0.05173 | 1.68141 | 7.48e-05 | 1.68 | 0.00234
827 | 1.20919 | 1 | 0 | 1.68003 | 0.00235 | 2.05618 | 0 | 1.5032 | 2.9e-06 | 2.4677 | 0.1541 | 0.76054514 | 2.37121 | 0.15959 | 0.16083 | 5.13127 | 1.84164 | 0.000296 | 1.4744 | 0 | 1.73175 | 0.01539 | 1.82141 | 0.0102 | 1.46597 | 0.00973 | 2.19752 | 0.05161 | 1.68128 | 2.47e-05 | 1.68 | 0.00212
828 | 1.207729 | 1 | 0 | 1.68008 | 0.00217 | 2.05602 | 0 | 1.5032 | 2.92e-06 | 2.46675 | 0.15373 | 0.758426955 | 2.37396 | 0.15898 | 0.16097 | 5.13945 | 1.84152 | 0.000297 | 1.4744 | 0 | 1.73109 | 0.01545 | 1.82079 | 0.01024 | 1.46556 | 0.00976 | 2.19709 | 0.05149 | 1.68119 | 1.78e-06 | 1.68 | 0.00195
829 | 1.206273 | 1 | 0 | 1.68028 | 0.00226 | 2.05586 | 0 | 1.5032 | 2.94e-06 | 2.46576 | 0.15334 | 0.7561992768 | 2.35029 | 0.16071 | 0.16111 | 5.14763 | 1.84139 | 0.000298 | 1.47439 | 0 | 1.73047 | 0.0155 | 1.82017 | 0.01028 | 1.46518 | 0.0098 | 2.19665 | 0.05136 | 1.68106 | -2.96e-20 | 1.68 | 0.00203
830 | 1.204819 | 1 | 0 | 1.6804 | 0.00223 | 2.0557 | 0 | 1.50317 | 2.95e-06 | 2.46485 | 0.15296 | 0.754046912 | 2.35003 | 0.16067 | 0.16126 | 5.15581 | 1.8413 | 0.0003 | 1.4743 | 0 | 1.72985 | 0.01556 | 1.81955 | 0.01031 | 1.46478 | 0.00983 | 2.19624 | 0.05124 | 1.68094 | 3.66e-06 | 1.68 | 0.00201
831 | 1.203369 | 1 | 0 | 1.68008 | 0.0021 | 2.05554 | 0 | 1.5031 | 2.96e-06 | 2.46392 | 0.15259 | 0.7519391056 | 2.35602 | 0.16055 | 0.1614 | 5.16399 | 1.84125 | 0.000301 | 1.4743 | 0 | 1.72923 | 0.01562 | 1.81892 | 0.01035 | 1.46433 | 0.00987 | 2.19582 | 0.05112 | 1.6808 | 1.19e-05 | 1.68 | 0.00189
832 | 1.201923 | 1 | 0 | 1.68013 | 0.0022 | 2.05538 | 0 | 1.5031 | 2.98e-06 | 2.46297 | 0.15221 | 0.7497773274 | 2.3649 | 0.15935 | 0.16154 | 5.17217 | 1.84112 | 0.000301 | 1.4743 | 0 | 1.72853 | 0.01568 | 1.8183 | 0.01039 | 1.46388 | 0.0099 | 2.19539 | 0.05099 | 1.68069 | 1.19e-05 | 1.68 | 0.00198
833 | 1.20048 | 1 | 0 | 1.68019 | 0.0023 | 2.05522 | 0 | 1.5031 | 2.99e-06 | 2.46207 | 0.15183 | 0.7476321762 | 2.3543 | 0.16052 | 0.16168 | 5.18035 | 1.841 | 0.000303 | 1.4743 | 0 | 1.72788 | 0.01573 | 1.81768 | 0.01043 | 1.46349 | 0.00994 | 2.19498 | 0.05087 | 1.68053 | 1.19e-05 | 1.68 | 0.00207
834 | 1.199041 | 1 | 0 | 1.68003 | 0.00247 | 2.05506 | 0 | 1.5031 | 3e-06 | 2.4612 | 0.15145 | 0.74549748 | 2.34626 | 0.16272 | 0.16182 | 5.18853 | 1.8409 | 0.000304 | 1.4742 | 0 | 1.72716 | 0.01579 | 1.81709 | 0.01047 | 1.46309 | 0.00998 | 2.19458 | 0.05075 | 1.68041 | 1.19e-05 | 1.68 | 0.00222
835 | 1.197605 | 1 | 0 | 1.6807 | 0.00224 | 2.0549 | 0 | 1.50305 | 3.01e-06 | 2.46033 | 0.15108 | 0.7434133128 | 2.35417 | 0.16124 | 0.16196 | 5.19671 | 1.84085 | 0.000306 | 1.4742 | 0 | 1.72654 | 0.01585 | 1.81654 | 0.0105 | 1.46264 | 0.01001 | 2.19418 | 0.05063 | 1.68027 | 1.19e-05 | 1.68 | 0.00202
836 | 1.196172 | 1 | 0 | 1.68141 | 0.0024 | 2.05474 | 0 | 1.503 | 3.03e-06 | 2.45946 | 0.15072 | 0.7413796224 | 2.35152 | 0.16229 | 0.1621 | 5.20489 | 1.84072 | 0.000307 | 1.4742 | 0 | 1.72591 | 0.0159 | 1.81591 | 0.01054 | 1.46227 | 0.01005 | 2.19378 | 0.05051 | 1.68014 | 7.07e-05 | 1.68 | 0.00217
837 | 1.194743 | 1 | 0 | 1.68153 | 0.00248 | 2.05458 | 0 | 1.503 | 3.04e-06 | 2.45859 | 0.15035 | 0.739298013 | 2.35253 | 0.16268 | 0.16224 | 5.21307 | 1.8406 | 0.000307 | 1.4742 | 0 | 1.72529 | 0.01596 | 1.81529 | 0.01058 | 1.4618 | 0.01008 | 2.19338 | 0.05039 | 1.67999 | 8.77e-05 | 1.68 | 0.00224
838 | 1.193317 | 1 | 0 | 1.68091 | 0.00276 | 2.05442 | 0 | 1.503 | 3.05e-06 | 2.45774 | 0.14998 | 0.7372236904 | 2.36762 | 0.15974 | 0.16238 | 5.22125 | 1.8405 | 0.000309 | 1.47417 | 0 | 1.72457 | 0.01602 | 1.81467 | 0.01062 | 1.46142 | 0.01012 | 2.19299 | 0.05027 | 1.67987 | 8.77e-05 | 1.68 | 0.00249
839 | 1.191895 | 1 | 0 | 1.68155 | 0.00273 | 2.05426 | 0 | 1.503 | 3.06e-06 | 2.45695 | 0.14961 | 0.735168579 | 2.37028 | 0.16008 | 0.16252 | 5.22943 | 1.84045 | 0.00031 | 1.4741 | 0 | 1.72395 | 0.01608 | 1.8141 | 0.01066 | 1.46105 | 0.01016 | 2.19261 | 0.05015 | 1.67972 | 8.17e-05 | 1.68 | 0.00247
840 | 1.190476 | 1 | 0 | 1.68174 | 0.00281 | 2.05411 | 0 | 1.50293 | 3.08e-06 | 2.45608 | 0.14925 | 0.73313988 | 2.35105 | 0.16517 | 0.16267 | 5.23761 | 1.84033 | 0.000312 | 1.4741 | 0 | 1.72333 | 0.01613 | 1.81353 | 0.0107 | 1.4606 | 0.01019 | 2.19222 | 0.05003 | 1.67958 | 7.59e-05 | 1.68 | 0.00254
841 | 1.189061 | 1 | 0 | 1.68173 | 0.00325 | 2.05395 | 0 | 1.5029 | 3.09e-06 | 2.4553 | 0.14888 | 0.731090128 | 2.3705 | 0.15965 | 0.16281 | 5.24579 | 1.8402 | 0.000312 | 1.4741 | 0 | 1.7227 | 0.01619 | 1.8129 | 0.01074 | 1.4602 | 0.01023 | 2.19185 | 0.04991 | 1.67942 | 0.000158 | 1.68 | 0.00294
842 | 1.187648 | 1 | 0 | 1.68104 | 0.00376 | 2.05379 | 0 | 1.5029 | 3.1e-06 | 2.45446 | 0.14852 | 0.7290727984 | 2.34706 | 0.16036 | 0.16295 | 5.25397 | 1.84018 | 0.000313 | 1.4741 | 0 | 1.72198 | 0.01625 | 1.81228 | 0.01078 | 1.45981 | 0.01027 | 2.19146 | 0.04979 | 1.67928 | 0.000199 | 1.68 | 0.0034
843 | 1.18624 | 1 | 0 | 1.68097 | 0.00433 | 2.05364 | 0 | 1.5029 | 3.12e-06 | 2.45371 | 0.14816 | 0.7270833472 | 2.35494 | 0.16141 | 0.16309 | 5.26215 | 1.84005 | 0.000315 | 1.47405 | 0 | 1.72136 | 0.01631 | 1.81166 | 0.01081 | 1.45935 | 0.0103 | 2.19111 | 0.04968 | 1.67915 | 0.000201 | 1.68 | 0.00392
844 | 1.184834 | 1 | 0 | 1.68096 | 0.00461 | 2.05348 | 0 | 1.5029 | 3.13e-06 | 2.45289 | 0.14781 | 0.7251233418 | 2.35381 | 0.16396 | 0.16323 | 5.27033 | 1.83993 | 0.000315 | 1.474 | 0 | 1.72066 | 0.01637 | 1.81104 | 0.01085 | 1.45898 | 0.01034 | 2.19072 | 0.04956 | 1.67904 | 0.000203 | 1.68 | 0.00417
845 | 1.183432 | 1 | 0 | 1.68096 | 0.00467 | 2.05333 | 0 | 1.5029 | 3.14e-06 | 2.45212 | 0.14745 | 0.723130188 | 2.35649 | 0.16137 | 0.16337 | 5.27851 | 1.8399 | 0.000315 | 1.474 | 0 | 1.72001 | 0.01643 | 1.81041 | 0.01089 | 1.45851 | 0.01038 | 2.19036 | 0.04944 | 1.67894 | 0.000129 | 1.68 | 0.00422
846 | 1.182033 | 1 | 0 | 1.68069 | 0.00471 | 2.05317 | 0 | 1.5028 | 3.15e-06 | 2.45137 | 0.14709 | 0.7211440266 | 2.3829 | 0.15632 | 0.16351 | 5.2867 | 1.83978 | 0.000317 | 1.474 | 0 | 1.71929 | 0.01649 | 1.80979 | 0.01093 | 1.45811 | 0.01042 | 2.19 | 0.04933 | 1.67886 | 0.000177 | 1.68 | 0.00426
847 | 1.180638 | 1 | 0 | 1.68119 | 0.00526 | 2.05302 | 0 | 1.5028 | 3.17e-06 | 2.45062 | 0.14674 | 0.7192079576 | 2.35865 | 0.16556 | 0.16365 | 5.29488 | 1.83965 | 0.000319 | 1.474 | 0 | 1.71867 | 0.01655 | 1.80917 | 0.01097 | 1.45766 | 0.01045 | 2.18965 | 0.04921 | 1.67879 | 0.000402 | 1.68 | 0.00477
848 | 1.179245 | 1 | 0 | 1.68157 | 0.00549 | 2.05287 | 0 | 1.5028 | 3.18e-06 | 2.44987 | 0.14638 | 0.7172239412 | 2.36322 | 0.16104 | 0.16379 | 5.30306 | 1.83953 | 0.00032 | 1.47393 | 0 | 1.71797 | 0.01661 | 1.80854 | 0.01101 | 1.45722 | 0.01049 | 2.1893 | 0.04909 | 1.67871 | 0.00046 | 1.68 | 0.00499
849 | 1.177856 | 1 | 0 | 1.68178 | 0.00586 | 2.05271 | 0 | 1.5028 | 3.19e-06 | 2.44912 | 0.14603 | 0.7152899872 | 2.33535 | 0.17111 | 0.16394 | 5.31124 | 1.8395 | 0.000321 | 1.4739 | 0 | 1.71732 | 0.01667 | 1.80792 | 0.01105 | 1.45681 | 0.01053 | 2.18894 | 0.04898 | 1.67864 | 0.00046 | 1.68 | 0.00532
850 | 1.176471 | 1 | 0 | 1.68168 | 0.00594 | 2.05256 | 0 | 1.50278 | 3.2e-06 | 2.44837 | 0.14568 | 0.7133570832 | 2.39451 | 0.15693 | 0.16408 | 5.31942 | 1.83938 | 0.000321 | 1.4739 | 0 | 1.71667 | 0.01673 | 1.80732 | 0.01109 | 1.45642 | 0.01057 | 2.18858 | 0.04887 | 1.67854 | 0.000408 | 1.68 | 0.00539
851 | 1.175088 | 1 | 0 | 1.68147 | 0.00609 | 2.05241 | 0 | 1.5027 | 3.22e-06 | 2.44768 | 0.14534 | 0.7114916224 | 2.40533 | 0.15474 | 0.16422 | 5.3276 | 1.83926 | 0.000323 | 1.4739 | 0 | 1.71598 | 0.01679 | 1.80678 | 0.01113 | 1.45597 | 0.01061 | 2.18825 | 0.04875 | 1.67844 | 0.00052 | 1.68 | 0.00553
852 | 1.173709 | 1 | 0 | 1.68136 | 0.00597 | 2.05226 | 0 | 1.5027 | 3.23e-06 | 2.44698 | 0.14499 | 0.7095752604 | 2.38216 | 0.15967 | 0.16436 | 5.33578 | 1.8392 | 0.000325 | 1.47383 | 0 | 1.71535 | 0.01685 | 1.80615 | 0.01117 | 1.45559 | 0.01065 | 2.18791 | 0.04864 | 1.67834 | 0.000518 | 1.68 | 0.00542
853 | 1.172333 | 1 | 0 | 1.68103 | 0.00605 | 2.05211 | 0 | 1.5027 | 3.24e-06 | 2.44623 | 0.14464 | 0.7076454144 | 2.40316 | 0.15572 | 0.1645 | 5.34396 | 1.83911 | 0.000326 | 1.4738 | 0 | 1.71473 | 0.01691 | 1.80552 | 0.01121 | 1.45512 | 0.01068 | 2.18756 | 0.04853 | 1.67823 | 0.000603 | 1.68 | 0.00551
854 | 1.17096 | 1 | 0 | 1.68055 | 0.00596 | 2.05195 | 0 | 1.5027 | 3.25e-06 | 2.44558 | 0.1443 | 0.705794388 | 2.41638 | 0.16008 | 0.16464 | 5.35214 | 1.83898 | 0.000326 | 1.4738 | 0 | 1.714 | 0.01697 | 1.8049 | 0.01125 | 1.45474 | 0.01072 | 2.18723 | 0.04841 | 1.67806 | 0.000608 | 1.68 | 0.00542
855 | 1.169591 | 1 | 0 | 1.68033 | 0.00616 | 2.0518 | 0 | 1.50266 | 3.26e-06 | 2.44484 | 0.14396 | 0.7039183328 | 2.39032 | 0.16487 | 0.16478 | 5.36032 | 1.8389 | 0.000327 | 1.4738 | 0 | 1.71338 | 0.01703 | 1.80428 | 0.01129 | 1.45437 | 0.01076 | 2.18688 | 0.0483 | 1.67791 | 0.000523 | 1.68 | 0.0056
856 | 1.168224 | 1 | 0 | 1.68002 | 0.00648 | 2.05165 | 0 | 1.5026 | 3.27e-06 | 2.44416 | 0.14362 | 0.7020605184 | 2.38309 | 0.15972 | 0.16492 | 5.3685 | 1.83883 | 0.000329 | 1.47373 | 0 | 1.71276 | 0.01708 | 1.80366 | 0.01133 | 1.45392 | 0.01079 | 2.18656 | 0.04819 | 1.67778 | 0.000496 | 1.68 | 0.00588
857 | 1.166861 | 1 | 0 | 1.67953 | 0.00666 | 2.05151 | 0 | 1.5026 | 3.28e-06 | 2.44344 | 0.14328 | 0.7001921664 | 2.44641 | 0.14693 | 0.16506 | 5.37668 | 1.83871 | 0.000331 | 1.4737 | 0 | 1.71204 | 0.01715 | 1.80303 | 0.01137 | 1.45352 | 0.01083 | 2.18622 | 0.04808 | 1.67769 | 0.000534 | 1.68 | 0.00605
858 | 1.165501 | 1 | 0 | 1.67922 | 0.00667 | 2.05136 | 0 | 1.5026 | 3.3e-06 | 2.44281 | 0.14294 | 0.6983505228 | 2.41868 | 0.15576 | 0.1652 | 5.38486 | 1.83858 | 0.000332 | 1.4737 | 0 | 1.71131 | 0.01721 | 1.80241 | 0.01142 | 1.45303 | 0.01088 | 2.18591 | 0.04797 | 1.67758 | 0.000667 | 1.68 | 0.00607
859 | 1.164144 | 1 | 0 | 1.67891 | 0.00669 | 2.05121 | 0 | 1.5026 | 3.31e-06 | 2.44214 | 0.14261 | 0.6965471708 | 2.45796 | 0.1394 | 0.16535 | 5.39304 | 1.8385 | 0.000332 | 1.4737 | 0 | 1.71064 | 0.01728 | 1.80178 | 0.01146 | 1.45257 | 0.01092 | 2.18558 | 0.04786 | 1.6775 | 0.00086 | 1.68 | 0.00611
860 | 1.162791 | 1 | 0 | 1.67881 | 0.00696 | 2.05106 | 0 | 1.5026 | 3.32e-06 | 2.44146 | 0.14228 | 0.6947418576 | 2.40173 | 0.15991 | 0.16549 | 5.40122 | 1.83843 | 0.000333 | 1.47363 | 0 | 1.70996 | 0.01734 | 1.80123 | 0.0115 | 1.4522 | 0.01095 | 2.18525 | 0.04775 | 1.6774 | 0.000921 | 1.68 | 0.00636
861 | 1.16144 | 1 | 0 | 1.67849 | 0.00699 | 2.05091 | 0 | 1.5026 | 3.33e-06 | 2.44084 | 0.14194 | 0.6929056592 | 2.34129 | 0.1738 | 0.16563 | 5.4094 | 1.83831 | 0.000335 | 1.4736 | 0 | 1.70934 | 0.0174 | 1.80064 | 0.01154 | 1.45182 | 0.01099 | 2.18494 | 0.04764 | 1.67734 | 0.000952 | 1.68 | 0.00639
862 | 1.160093 | 1 | 0 | 1.67823 | 0.00712 | 2.05076 | 0 | 1.5025 | 3.35e-06 | 2.44011 | 0.14161 | 0.6910879542 | 2.47072 | 0.14481 | 0.16577 | 5.41758 | 1.83828 | 0.000337 | 1.4736 | 0 | 1.7087 | 0.01746 | 1.80001 | 0.01158 | 1.45135 | 0.01103 | 2.18459 | 0.04753 | 1.67731 | 0.00125 | 1.68 | 0.00653
863 | 1.158749 | 1 | 0 | 1.67825 | 0.00732 | 2.05062 | 0 | 1.5025 | 3.36e-06 | 2.43949 | 0.14128 | 0.6893022944 | 2.39488 | 0.16097 | 0.16591 | 5.42576 | 1.83816 | 0.000337 | 1.4736 | 0 | 1.70799 | 0.01752 | 1.79939 | 0.01162 | 1.45093 | 0.01107 | 2.18429 | 0.04742 | 1.67722 | 0.00158 | 1.68 | 0.00675
864 | 1.157407 | 1 | 0 | 1.67817 | 0.0073 | 2.05047 | 0 | 1.5025 | 3.37e-06 | 2.43886 | 0.14095 | 0.687514634 | 2.4111 | 0.15559 | 0.16605 | 5.43394 | 1.83803 | 0.000338 | 1.4736 | 0 | 1.7073 | 0.01759 | 1.79876 | 0.01166 | 1.4505 | 0.01111 | 2.18398 | 0.04732 | 1.6771 | 0.0016 | 1.68 | 0.00673
865 | 1.156069 | 1 | 0 | 1.678 | 0.00709 | 2.05033 | 0 | 1.5025 | 3.39e-06 | 2.43824 | 0.14062 | 0.6857306176 | 2.46963 | 0.14078 | 0.16619 | 5.44213 | 1.838 | 0.000339 | 1.47351 | 0 | 1.70664 | 0.01765 | 1.79814 | 0.01171 | 1.45003 | 0.01115 | 2.18367 | 0.04721 | 1.677 | 0.00138 | 1.68 | 0.00652
866 | 1.154734 | 1 | 0 | 1.67826 | 0.00695 | 2.05018 | 0 | 1.50248 | 3.4e-06 | 2.43762 | 0.1403 | 0.683996172 | 2.45998 | 0.14109 | 0.16633 | 5.45031 | 1.83788 | 0.000341 | 1.4735 | 0 | 1.70592 | 0.01771 | 1.79752 | 0.01175 | 1.44965 | 0.01119 | 2.18336 | 0.0471 | 1.67684 | 0.00152 | 1.68 | 0.00641
867 | 1.153403 | 1 | 0 | 1.67809 | 0.00722 | 2.05004 | 0 | 1.5024 | 3.41e-06 | 2.43699 | 0.13997 | 0.6822109806 | 2.44599 | 0.14902 | 0.16647 | 5.45849 | 1.83776 | 0.000343 | 1.4735 | 0 | 1.70529 | 0.01777 | 1.79689 | 0.01179 | 1.44924 | 0.01123 | 2.18306 | 0.04699 | 1.67671 | 0.00136 | 1.68 | 0.00663
868 | 1.152074 | 1 | 0 | 1.67736 | 0.00703 | 2.04989 | 0 | 1.5024 | 3.42e-06 | 2.43637 | 0.13965 | 0.680478141 | 2.4145 | 0.14874 | 0.16661 | 5.46667 | 1.8377 | 0.000343 | 1.4735 | 0 | 1.7046 | 0.01784 | 1.79627 | 0.01183 | 1.4488 | 0.01127 | 2.18275 | 0.04689 | 1.67661 | 0.0012 | 1.68 | 0.00645
869 | 1.150748 | 1 | 0 | 1.67699 | 0.00701 | 2.04975 | 0 | 1.5024 | 3.43e-06 | 2.43574 | 0.13933 | 0.6787433084 | 2.40836 | 0.15824 | 0.16676 | 5.47485 | 1.83761 | 0.000344 | 1.4735 | 0 | 1.70394 | 0.0179 | 1.79564 | 0.01187 | 1.44833 | 0.01131 | 2.18244 | 0.04678 | 1.67645 | 0.00135 | 1.68 | 0.00644
870 | 1.149425 | 1 | 0 | 1.67728 | 0.00672 | 2.0496 | 0 | 1.5024 | 3.44e-06 | 2.43513 | 0.13901 | 0.6770148426 | 2.38749 | 0.16546 | 0.1669 | 5.48303 | 1.83748 | 0.000345 | 1.4734 | 0 | 1.7033 | 0.01796 | 1.7951 | 0.01192 | 1.44795 | 0.01135 | 2.18214 | 0.04668 | 1.6763 | 0.00155 | 1.68 | 0.0062
871 | 1.148106 | 1 | 0 | 1.67656 | 0.00683 | 2.04946 | 0 | 1.5024 | 3.45e-06 | 2.43459 | 0.13869 | 0.6753065742 | 2.44909 | 0.15107 | 0.16704 | 5.49121 | 1.8374 | 0.000347 | 1.4734 | 0 | 1.70255 | 0.01803 | 1.79439 | 0.01196 | 1.44754 | 0.01139 | 2.18186 | 0.04657 | 1.67619 | 0.00116 | 1.68 | 0.00626
872 | 1.146789 | 1 | 0 | 1.67585 | 0.0067 | 2.04932 | 0 | 1.5024 | 3.47e-06 | 2.43397 | 0.13837 | 0.6735768578 | 2.4441 | 0.14769 | 0.16718 | 5.49939 | 1.83733 | 0.000349 | 1.4734 | 0 | 1.70187 | 0.01809 | 1.79377 | 0.012 | 1.4471 | 0.01143 | 2.18156 | 0.04647 | 1.67604 | 0.000951 | 1.68 | 0.00613
873 | 1.145475 | 1 | 0 | 1.67545 | 0.00651 | 2.04917 | 0 | 1.50231 | 3.48e-06 | 2.43334 | 0.13806 | 0.6718938408 | 2.43008 | 0.15029 | 0.16732 | 5.50757 | 1.83721 | 0.000351 | 1.4734 | 0 | 1.70124 | 0.01816 | 1.79324 | 0.01205 | 1.44664 | 0.01147 | 2.18124 | 0.04637 | 1.6758 | 0.00117 | 1.68 | 0.00598
874 | 1.144165 | 1 | 0 | 1.6756 | 0.00608 | 2.04903 | 0 | 1.5023 | 3.49e-06 | 2.43282 | 0.13775 | 0.67024191 | 2.40644 | 0.15255 | 0.16746 | 5.51575 | 1.8371 | 0.000351 | 1.4733 | 0 | 1.7005 | 0.01822 | 1.79262 | 0.01209 | 1.44623 | 0.01151 | 2.18098 | 0.04626 | 1.6756 | 0.00121 | 1.68 | 0.00559
875 | 1.142857 | 1 | 0 | 1.67564 | 0.00546 | 2.04889 | 0 | 1.5023 | 3.5e-06 | 2.43219 | 0.13744 | 0.6685603872 | 2.43233 | 0.15056 | 0.1676 | 5.52393 | 1.83706 | 0.000352 | 1.4733 | 0 | 1.69979 | 0.01829 | 1.79199 | 0.01213 | 1.44578 | 0.01155 | 2.18067 | 0.04616 | 1.67546 | 0.00115 | 1.68 | 0.00503
876 | 1.141553 | 1 | 0 | 1.67544 | 0.00513 | 2.04875 | 0 | 1.5023 | 3.52e-06 | 2.43164 | 0.13712 | 0.6668529536 | 2.39954 | 0.15612 | 0.16774 | 5.53211 | 1.83693 | 0.000353 | 1.4733 | 0 | 1.69917 | 0.01835 | 1.79137 | 0.01217 | 1.44534 | 0.01159 | 2.18039 | 0.04606 | 1.67534 | 0.00125 | 1.68 | 0.00474
877 | 1.140251 | 1 | 0 | 1.67539 | 0.00497 | 2.04861 | 0 | 1.5023 | 3.52e-06 | 2.43104 | 0.13681 | 0.6651811648 | 2.45257 | 0.14513 | 0.16788 | 5.54029 | 1.8369 | 0.000355 | 1.4733 | 0 | 1.69845 | 0.01842 | 1.79074 | 0.01222 | 1.44493 | 0.01164 | 2.18009 | 0.04595 | 1.67514 | 0.00128 | 1.68 | 0.0046
878 | 1.138952 | 1 | 0 | 1.67566 | 0.0048 | 2.04847 | 0 | 1.5022 | 3.53e-06 | 2.43052 | 0.1365 | 0.66353196 | 2.44701 | 0.14879 | 0.16803 | 5.54847 | 1.83678 | 0.000357 | 1.47328 | 0 | 1.6978 | 0.01848 | 1.79012 | 0.01226 | 1.44453 | 0.01168 | 2.17982 | 0.04585 | 1.67493 | 0.00104 | 1.68 | 0.00442
879 | 1.137656 | 1 | 0 | 1.67547 | 0.00433 | 2.04833 | 0 | 1.5022 | 3.54e-06 | 2.42989 | 0.1362 | 0.661902036 | 2.36295 | 0.16674 | 0.16817 | 5.55665 | 1.83666 | 0.000357 | 1.4732 | 0 | 1.69709 | 0.01855 | 1.78949 | 0.01231 | 1.44404 | 0.01172 | 2.17952 | 0.04575 | 1.67474 | 0.000936 | 1.68 | 0.00399
880 | 1.136364 | 1 | 0 | 1.67531 | 0.00373 | 2.04819 | 0 | 1.5022 | 3.56e-06 | 2.42933 | 0.13589 | 0.6602433074 | 2.36807 | 0.15936 | 0.16831 | 5.56483 | 1.8366 | 0.000358 | 1.4732 | 0 | 1.6964 | 0.01861 | 1.78887 | 0.01235 | 1.4436 | 0.01176 | 2.17924 | 0.04565 | 1.67463 | 0.000946 | 1.68 | 0.00345
881 | 1.135074 | 1 | 0 | 1.67522 | 0.00315 | 2.04805 | 0 | 1.5022 | 3.57e-06 | 2.42883 | 0.13559 | 0.6586501194 | 2.38928 | 0.15393 | 0.16845 | 5.57301 | 1.83651 | 0.000359 | 1.4732 | 0 | 1.69574 | 0.01868 | 1.78824 | 0.01239 | 1.44323 | 0.0118 | 2.17897 | 0.04555 | 1.67452 | 0.000951 | 1.68 | 0.00293
882 | 1.133787 | 1 | 0 | 1.67498 | 0.00283 | 2.04791 | 0 | 1.5022 | 3.58e-06 | 2.42823 | 0.13528 | 0.6569819088 | 2.39627 | 0.15231 | 0.16859 | 5.58119 | 1.83638 | 0.000361 | 1.4732 | 0 | 1.69502 | 0.01875 | 1.78762 | 0.01244 | 1.44275 | 0.01184 | 2.17868 | 0.04545 | 1.6744 | 0.000693 | 1.67 | 0.00262
883 | 1.132503 | 1 | 0 | 1.67472 | 0.00242 | 2.04777 | 0 | 1.50216 | 3.59e-06 | 2.42769 | 0.13498 | 0.6553791924 | 2.39353 | 0.15289 | 0.16873 | 5.58938 | 1.8363 | 0.000362 | 1.47316 | 0 | 1.69435 | 0.01881 | 1.78699 | 0.01248 | 1.44233 | 0.01189 | 2.1784 | 0.04535 | 1.67426 | 0.00068 | 1.67 | 0.00225
884 | 1.131222 | 1 | 0 | 1.67449 | 0.00213 | 2.04763 | 0 | 1.5021 | 3.6e-06 | 2.42713 | 0.13468 | 0.6537717368 | 2.39798 | 0.15267 | 0.16887 | 5.59756 | 1.83623 | 0.000362 | 1.4731 | 0 | 1.69367 | 0.01888 | 1.78637 | 0.01253 | 1.4419 | 0.01193 | 2.17812 | 0.04525 | 1.67406 | 0.000585 | 1.67 | 0.00198
885 | 1.129944 | 1 | 0 | 1.67446 | 0.00197 | 2.04749 | 0 | 1.5021 | 3.61e-06 | 2.42664 | 0.13438 | 0.6521837664 | 2.40671 | 0.15192 | 0.16901 | 5.60574 | 1.83611 | 0.000364 | 1.4731 | 0 | 1.69295 | 0.01894 | 1.78574 | 0.01257 | 1.44144 | 0.01197 | 2.17786 | 0.04515 | 1.67396 | 0.000574 | 1.67 | 0.00183
886 | 1.128668 | 1 | 0 | 1.67452 | 0.00191 | 2.04736 | 0 | 1.5021 | 3.62e-06 | 2.42612 | 0.13409 | 0.6506368616 | 2.40927 | 0.15118 | 0.16915 | 5.61392 | 1.83608 | 0.000365 | 1.4731 | 0 | 1.6923 | 0.01901 | 1.78512 | 0.01262 | 1.44104 | 0.01201 | 2.1776 | 0.04506 | 1.67394 | 0.00043 | 1.67 | 0.00176
887 | 1.127396 | 1 | 0 | 1.67461 | 0.00191 | 2.04722 | 0 | 1.5021 | 3.64e-06 | 2.42554 | 0.13379 | 0.6490259932 | 2.41771 | 0.15064 | 0.16929 | 5.6221 | 1.83596 | 0.000367 | 1.4731 | 0 | 1.69159 | 0.01908 | 1.78449 | 0.01266 | 1.44058 | 0.01205 | 2.17731 | 0.04496 | 1.67386 | 0.000409 | 1.67 | 0.00176
888 | 1.126126 | 1 | 0 | 1.67473 | 0.00195 | 2.04708 | 0 | 1.5021 | 3.65e-06 | 2.42503 | 0.1335 | 0.64748301 | 2.42093 | 0.15031 | 0.16944 | 5.63028 | 1.83583 | 0.000369 | 1.47303 | 0 | 1.6909 | 0.01915 | 1.78387 | 0.01271 | 1.44013 | 0.0121 | 2.17704 | 0.04486 | 1.67378 | 0.000377 | 1.67 | 0.00179
889 | 1.124859 | 1 | 0 | 1.67487 | 0.00205 | 2.04695 | 0 | 1.5021 | 3.66e-06 | 2.42454 | 0.1332 | 0.645897456 | 2.44351 | 0.14872 | 0.16958 | 5.63846 | 1.8358 | 0.00037 | 1.473 | 0 | 1.69024 | 0.01922 | 1.78334 | 0.01275 | 1.43973 | 0.01214 | 2.17679 | 0.04476 | 1.67372 | 0.000405 | 1.67 | 0.00189
890 | 1.123596 | 1 | 0 | 1.67503 | 0.0022 | 2.04681 | 0 | 1.502 | 3.67e-06 | 2.42401 | 0.13291 | 0.6443503382 | 2.44589 | 0.14826 | 0.16972 | 5.64664 | 1.83568 | 0.000371 | 1.473 | 0 | 1.6895 | 0.01929 | 1.78261 | 0.0128 | 1.43923 | 0.01218 | 2.17652 | 0.04467 | 1.67386 | 0.000405 | 1.67 | 0.00202
891 | 1.122334 | 1 | 0 | 1.67521 | 0.00241 | 2.04668 | 0 | 1.502 | 3.68e-06 | 2.42343 | 0.13262 | 0.6427905732 | 2.43588 | 0.14695 | 0.16986 | 5.65482 | 1.8356 | 0.000372 | 1.473 | 0 | 1.68879 | 0.01935 | 1.78203 | 0.01284 | 1.43877 | 0.01223 | 2.17623 | 0.04457 | 1.67406 | 0.000557 | 1.68 | 0.00222
892 | 1.121076 | 1 | 0 | 1.6754 | 0.00267 | 2.04654 | 0 | 1.502 | 3.69e-06 | 2.42293 | 0.13232 | 0.6412041952 | 2.43769 | 0.14665 | 0.17 | 5.663 | 1.83553 | 0.000373 | 1.47293 | 0 | 1.68809 | 0.01942 | 1.78146 | 0.01289 | 1.4384 | 0.01227 | 2.17597 | 0.04447 | 1.67407 | 0.000597 | 1.68 | 0.00246
893 | 1.119821 | 1 | 0 | 1.6756 | 0.00298 | 2.04641 | 0 | 1.502 | 3.7e-06 | 2.42243 | 0.13204 | 0.6397153144 | 2.4396 | 0.14502 | 0.17054 | 5.67047 | 1.83541 | 0.000375 | 1.4729 | 0 | 1.68744 | 0.01949 | 1.78084 | 0.01293 | 1.43793 | 0.01231 | 2.17571 | 0.04438 | 1.67375 | 0.000636 | 1.68 | 0.00275
894 | 1.118568 | 1 | 0 | 1.67582 | 0.00336 | 2.04627 | 0 | 1.502 | 3.71e-06 | 2.42193 | 0.13175 | 0.638178555 | 2.43095 | 0.15052 | 0.17109 | 5.67793 | 1.8353 | 0.000376 | 1.4729 | 0 | 1.68669 | 0.01956 | 1.78021 | 0.01298 | 1.43745 | 0.01236 | 2.17545 | 0.04428 | 1.67327 | 0.000577 | 1.68 | 0.00308
895 | 1.117318 | 1 | 0 | 1.67604 | 0.00379 | 2.04614 | 0 | 1.502 | 3.72e-06 | 2.42143 | 0.13147 | 0.6366908042 | 2.42796 | 0.14817 | 0.17163 | 5.6854 | 1.83526 | 0.000376 | 1.4729 | 0 | 1.68598 | 0.01963 | 1.77954 | 0.01303 | 1.43703 | 0.0124 | 2.1752 | 0.04419 | 1.67284 | 0.000561 | 1.68 | 0.00347
896 | 1.116071 | 1 | 0 | 1.67627 | 0.00428 | 2.04601 | 0 | 1.50193 | 3.73e-06 | 2.42093 | 0.13118 | 0.6351551948 | 2.42892 | 0.1477 | 0.17217 | 5.69287 | 1.83513 | 0.000378 | 1.4729 | 0 | 1.68529 | 0.0197 | 1.77886 | 0.01308 | 1.43659 | 0.01245 | 2.17494 | 0.0441 | 1.67237 | 0.000537 | 1.68 | 0.00391
897 | 1.114827 | 1 | 0 | 1.6765 | 0.00482 | 2.04587 | 0 | 1.5019 | 3.74e-06 | 2.42042 | 0.13089 | 0.6336175476 | 2.43246 | 0.14803 | 0.17272 | 5.70034 | 1.8351 | 0.000379 | 1.4729 | 0 | 1.68463 | 0.01977 | 1.77823 | 0.01312 | 1.43612 | 0.01249 | 2.17467 | 0.044 | 1.67246 | 0.000606 | 1.68 | 0.0044
898 | 1.113586 | 1 | 0 | 1.67673 | 0.00542 | 2.04574 | 0 | 1.5019 | 3.76e-06 | 2.41993 | 0.13062 | 0.6321825132 | 2.42563 | 0.15121 | 0.17326 | 5.7078 | 1.83498 | 0.000381 | 1.47288 | 0 | 1.68389 | 0.01984 | 1.77761 | 0.01317 | 1.43572 | 0.01253 | 2.17442 | 0.04391 | 1.67331 | 0.000338 | 1.68 | 0.00491
899 | 1.112347 | 1 | 0 | 1.67695 | 0.00608 | 2.04561 | 0 | 1.5019 | 3.77e-06 | 2.41942 | 0.13033 | 0.6306460172 | 2.42884 | 0.15043 | 0.1738 | 5.71527 | 1.8349 | 0.000383 | 1.4728 | 0 | 1.68318 | 0.01991 | 1.77698 | 0.01322 | 1.43527 | 0.01258 | 2.17416 | 0.04382 | 1.67286 | 0.000299 | 1.68 | 0.0055